## Januar
Cell # | Membran # | Membrane V 13 bar / 14 bar | Cell V 13 bar / 14 bar | Cell V 0 bar | FA # | Bemerkungen | Visum
[8 empty] | Jahr: | 2016
[8 empty] | Monat: | A

## Februar
Cell # | Membran # | Membrane V 13 bar / 14 bar | Cell V 13 bar / 14 bar | Cell V 0 bar | FA # | Bemerkungen | Visum
[8 empty] | Jahr: | 2016
[8 empty] | Monat: | B

## März
Cell # | Membran # | Membrane V 13 bar / 14 bar | Cell V 13 bar / 14 bar | Cell V 0 bar | FA # | Bemerkungen | Visum
[8 empty] | Jahr: | 2016
[8 empty] | Monat: | C

## April
Cell # | Membran # | Membrane V 13 bar / 14 bar | Cell V 13 bar / 14 bar | Cell V 0 bar | FA # | Bemerkungen | Visum
[8 empty] | Jahr: | 2016
[8 empty] | Monat: | D

## Mai
Cell # | Membran # | Membrane V 13 bar / 14 bar | Cell V 13 bar / 14 bar | Cell V 0 bar | FA # | Bemerkungen | Visum
[8 empty] | Jahr: | 2016
[8 empty] | Monat: | E

## Juni
Cell # | Membran # | Membrane V 13 bar / 14 bar | Cell V 13 bar / 14 bar | Cell V 0 bar | FA # | Bemerkungen
[7 empty] | Jahr: | 2016
[7 empty] | Monat: | F

## Juli
Cell # | Membran # | Membrane V 13 bar / 14 bar | Cell V 13 bar / 14 bar | Cell V 0 bar | Typ # | FA # | Bemerkungen | Visum
16G-0001Z | I15-2984 |  | 1.947 | 1.942 | MI V3 | FA700414 |  |  | Jahr: | 2016
16G-0002Z | I15-2985 |  | 1.93 | 1.924 | " | " |  |  | Monat: | G
16G-0003Z | I15-2986 |  | 1.935 | 1.929 | " | "
16G-0004Z | I15-2987 |  | 1.945 | 1.942 | " | "
16G-0005Z | I15-2988 |  | 1.93 | 1.924 | " | "
16G-0006Z | I15-2989 |  | 1.915 | 1.909 | " | "
16G-0007Z | I15-2990 |  | 1.926 | 1.92 | " | "
16G-0008Z | I15-2991 |  | 1.908 | 1.905 | " | "
16G-0009Z | I15-2992 |  | 1.92 | 1.916 | " | "
16G-0010Z | I15-2993 |  | 1.932 | 1.927 | " | "
16G-0011Z | I15-2994 |  | 1.927 | 1.924 | " | "
M1-1605-107 | B12-0220 | 1.846 | 3.715 | 3.711 | MU2 V1 | FA700415 | Umbau zu M2
| B21-0312 | 1.867
M1-1605-108 | B12-0221 | 1.845 | 3.708 | 3.705 | " | " | Umbau zu M2
| B21-0313 | 1.862
M1-1605-109 | B12-0222 | 1.869 | 3.746 | 3.743 | " | " | Umbau zu M2
| B21-0314 | 1.877
M1-1605-110 | B12-0223 | 1.865 | 3.742 | 3.739 | " | " | Umbau zu M2
| B21-0315 | 1.876
M1-1605-111 | B12-0224 | 1.864 | 3.743 | 3.738 | " | " | Umbau zu M2
| B21-0316 | 1.878
M1-1605-112 | B12-0225 | 1.859 | 3.732 | 3.73 | " | " | Umbau zu M2
| B21-0317 | 1.872
M2-1607-133 | B21-0318 | 1.855 | 3.727 | 3.725 | " | " | Membrane 0319 nicht qualifiz. / Ti/SS daher alte Serialnummer
| B21-0320 | 1.872
M2-1607-134 | B21-0321 | 1.862 | 3.741 | 3.74 | " | " | Ti/SS daher alte Serialnummer
| B21-0322 | 1.879
16G-0012Z-R | B21-0323 |  | 1.952 | 1.943 | MA V1 | FA700416
16G-0013Z-R | B21-0324 |  | 1.939 | 1.931 | " | "
16G-0014Z-R | B21-0325 |  | 1.964 | 1.956 | " | "
16G-0015Z-R | B22-0326 |  | 1.971 | 1.966 | MA V2 | FA700417
16G-0016Z | I15-2995 |  | 1.933 | 1.929 | MI V3 | FA700419
16G-0017Z | I15-2996 |  | 1.921 | 1.916 | " | "
16G-0018Z | I15-2997 |  | 1.942 | 1.934 | " | "
16G-0019Z | I15-2998 |  | 1.935 | 1.929 | " | "
16G-0020Z | I15-2999 |  | 1.9 | 1.895 | " | "
16G-0021Z | I15-3000 |  | 1.911 | 1.905 | " | "
16G-0022Z | I15-3001 |  | 1.931 | 1.925 | " | "
16G-0023Z | I21-3002 |  | 1.916 | 1.911 | " | "
16G-0024Z | I21-3003 |  | 1.913 | 1.905 | " | "
16G-0025Z | B22-0327 | 1.867 | 5.577 | 5.576 | MU 3 | R&D
| 16G-0001 | 1.84 |  |  |  | R&D Test
| B22-0328 | 1.869 |  |  |  | R&D
16G-0026Z | I21-3004 |  | 1.922 | 1.915 | MI V3 | FA700424
16G-0027Z | I21-3005 |  | 1.916 | 1.91 | " | "
16G-0028Z | I21-3006 |  | 1.918 | 1.913 | " | "
16G-0029Z | I21-3007 |  | 1.917 | 1.912 | " | "
16G-0030Z | I21-3008 |  | 1.908 | 1.902 | " | "
16G-0031Z | I21-3009 |  | 1.909 | 1.903 | " | "
16G-0032Z | I21-3010 |  | 1.91 | 1.904 | " | "
16G-0033Z | I21-3011 |  | 1.923 | 1.918 | " | "
16G-0034Z | I21-3012 |  | 1.913 | 1.907 | " | "
16G-0035Z | I21-3013 |  | 1.906 | 1.9 | " | "
16G-0036Z | I21-3014 |  | 1.908 | 1.901 | " | "
16G-0037Z | I21-3015 |  | 1.896 | 1.891 | " | FA700408
16G-0038Z | I21-3016 |  | 1.89 | 1.884 | " | "
16G-0039Z | I21-3017 |  | 1.884 | 1.881 | " | "
16G-0040Z | I21-3018 |  | 1.904 | 1.898 | " | "
16G-0041Z | I21-3019 |  | 1.88 | 1.875 | " | "
16G-0042Z | I21-3020 |  | 1.911 | 1.905 | " | "
16G-0043Z | I21-3021 |  | 1.895 | 1.887 | " | "
16G-0044Z | I21-3022 |  | 1.887 | 1.881 | " | "
16G-0045Z | I22-3023 |  | 1.899 | 1.894 | " | "
16G-0046Z | I22-3024 |  | 1.897 | 1.891 | " | "
Bei mehr als 1 Layer Cell V0 bar Stromregelung nicht konstant (39.2A auf 40.7A)
Mini V3
ab 16G-0001Z Mataldiscs= Ti/Ti.
Verpresst mit je 2T.
Verschraubt mit 3.2Nm.

## August
Cell # | Membran # | Membrane V 13 bar / 14 bar | Cell V 13 bar / 14 bar | Cell V 0 bar | Typ # | FA # | Bemerkungen | Visum
16H-0001Z | B22-0329 | 1.874 | 3.748 | 3.749 | MU2 V1 | FA700426 |  |  | Jahr: | 2016
| B22-0330 | 1.875 | [6 empty] | Monat: | H
16H-0002Z | B22-0331 |  | 1.879 | 1.87 | MU1 V1 | FA700425
16H-0003Z | B22-0333 |  | 1.89 | 1.881 | " | "
16H-0004Z | B22-0334 |  | 1.882 | 1.873 | " | FA700427
16H-0005Z | B22-0335 |  | 1.885 | 1.876 | " | "
16H-0006Z | B22-0336 |  | 1.888 | 1.88 | " | "
16H-0007Z | B22-0337 |  | 1.896 | 1.887 | " | "
16H-0008Z | B22-0338 |  | 1.899 | 1.89 | " | "
16H-0009Z | B22-0339 |  | 1.91 | 1.902 | " | " | FA700427 Teilmenge 6 Stk / Soll 10
16H-0010Z | I22-3025 |  | 1.898 | 1.893 | MI V3 | FA700408
16H-0011Z | I22-3026 |  | 1.928 | 1.923 | " | "
16H-0012Z | I22-3027 |  | 1.926 | 1.92 | " | "
16H-0013Z | I22-3028 |  | 1.927 | 1.921 | " | "
16H-0014Z | I22-3029 |  | 1.902 | 1.896 | " | "
16H-0015Z | I22-3030 |  | 1.896 | 1.891 | " | "
16H-0016Z | I22-3031 |  | 1.884 | 1.878 | " | "
16H-0017Z | I22-3032 |  | 1.9 | 1.894 | " | "
16H-0018Z | I22-3033 |  | 1.889 | 1.883 | " | "
16H-0019Z | I22-3034 |  | 1.903 | 1.897 | " | "
16H-0020Z | I22-3035 |  | 1.902 | 1.896 | " | "
16H-0021Z | I22-3036 |  | 1.922 | 1.916 | " | FA700430
16H-0022Z | I22-3037 |  | 1.918 | 1.912 | " | "
16H-0023Z | I22-3038 |  | 1.913 | 1.908 | " | "
16H-0024Z | I22-3039 |  | 1.917 | 1.911 | " | "
16H-0025Z | I22-3040 |  | 1.915 | 1.91 | " | "
16H-0026Z | I22-3041 |  | 1.915 | 1.909 | " | "
16H-0027Z | I22-3042 |  | 1.914 | 1.908 | " | "
16H-0028Z | I23-3043 |  | 1.923 | 1.918 | " | "
16H-0029Z | I23-3044 |  | 1.921 | 1.917 | " | "
16H-0030Z | I23-3045 |  | 1.909 | 1.905 | " | "
16H-0031Z | I23-3046 |  | 1.913 | 1.908 | " | "
16H-0032Z | B22-0332 |  | 1.893 | 1.883 | MU1 V1 | FA700427 | FA700427 Teilmenge 6+1 Stk / Soll 10
16H-0033Z | B21-0311 |  | 1.878 | 1.871 | MU1 V1 | ohne | vormals M1-1607-129-R/ Umbau auf H-Elektrode Ti/ Grezinger
16H-0034Z-R | B22-0343 |  | 1.946 | 1.939 | Ma V2 | FA700464 | alte serial nr 1512-6084A
16H-0035Z-R | I23-3047 |  | 1.98 | 1.976 | MI V2 | ohne | vormals S/N NV1310-1720
16H-0036Z-R | B22-0340 |  | 1.944 | 1.938 | MA V2 | FA700466 | vormals S/N 1308-4381
16H-0037Z-R | B22-0341 |  | 1.957 | 1.951 | MA V1 | FA700465 | vormals S/N 1405-4679A
16H-0038Z-R | B22-0342 |  | 1.951 | 1.945 | MA V1 | " | vormals S/N1307-4291A
16H-0039Z-R | B22-0344 |  | 1.942 | 1.936 | MA V1 | " | vormals S/N 11072673
16H-0040Z-R | B22-0345 |  | 1.923 | 1.917 | MA V1 | " | vormals S/N 1304-4075A
16H-0041Z-R | B23-0346 |  | 1.957 | 1.953 | MA V1 | " | vormals S/N 1410-5300A
16H-0042Z-R | B23-0347 |  | 1.949 | 1.944 | MA V1 | " | vormals S/N 11072672
16H-0043Z-R | B23-0348 |  | 1.93 | 1.924 | MA V1 | ??? | vormals S/N T070705-6
Bei mehr als 1 Layer Cell V0 bar Stromregelung nicht konstant (39.2A auf 40.7A)

## September
Cell # | Membran # | Membrane V 13 bar / 14 bar | Cell V 13 bar / 14 bar | Cell V 0 bar | Typ # | FA # | Bemerkungen | Visum
[9 empty] | Jahr: | 2016
16I-0001Z | B23-0349 |  | 1.904 | 1.897 | MU1 V1 | FA700427 |  |  | Monat: | I
16I-0002Z | B23-0350 |  | 1.901 | 1.893 | " | "
16I-0003Z | B23-0351 |  | 1.908 | 1.898 | " | "
16I-0004Z | B23-0352 |  | 1.903 | 1.894 | " | FA700462
16I-0005Z | B23-0353 |  | 1.908 | 1.899 | " | "
16I-0006Z | B23-0354 |  | 1.897 | 1.889 | " | "
16I-0007Z | B23-0355 |  | 1.894 | 1.884 | " | "
16I-0008Z | B23-0356 |  | 1.888 | 1.878 | " | "
16I-0009Z | B23-0357 | 1.87 | 3.76 | 3.756 | MU2 V1 | FA700463
| B23-0358 | 1.89
16I-0010Z | B23-0359 | 1.873 | 3.754 | 3.747 | MU2 V1 | "
| B23-0360 | 1.88
16I-0011Z | B23-0361 | 1.886 | 3.768 | 3.764 | MU2 V1 | "
| B23-0362 | 1.882
16I-0012Z | B23-0364 | 1.877 | 3.763 | 3.759 | MU2 V1 | "
| B23-0365 | 1.886
16I-0013Z | B23-0366 | 1.846 | 5.545 | 5.536 | MU3 V1 | FA700433
| B23-0367 | 1.853
| B23-0368 | 1.847
16I-0014Z | B23-0369 | 1.849 | 5.554 | 5.554 | MU3 V1 | "
| B23-0370 | 1.847
| B23-0371 | 1.856
16I-0015Z | B23-0372 | 1.853 | 5.55 | 5.542 | MU3 V1 | "
| B23-0373 | 1.847
| B23-0374 | 1.851
16I-0016Z-R | B23-0375 |  | 1.946 | 1.939 | MA V2 R | FA700506 | vormals S/N 1311-4614
16I-0017Z | 16G-0002M |  | 1.897 | 1.893 | MU1 V1 | FA700420
16I-0018Z | 16G-0003M |  | 1.889 | 1.882 | " | "
16I-0019Z | 16G-0004M |  | 1.871 | 1.864 | " | "
16I-0020Z | B23-0376 |  | 1.887 | 1.882 | " | "
16I-0021Z | 16G-0006M |  | 1.872 | 1.866 | " | "
16I-0022Z | 16G-0007M |  | 1.897 | 1.89 | " | "
16I-0023Z | B23-0377 |  | 1.888 | 1.883 | " | "
16I-0024Z | 16G-0009M |  | 1.88 | 1.875 | " | "
16I-0025Z | 16G-0005M |  | 1.902 | 1.896 | " | "
16I-0026Z | 16H-0002M |  | 1.866 | 1.857 | " | "
16I-0027Z | B23-0378 | 1.886 | 3.768 | 3.764 | MU2 V1 | FA700409
| B23-0379 | 1.882
16I-0028Z | B23-0380 | 1.862 | 3.73 | 3.725 | " | "
| B23-0381 | 1.867
16I-0029Z | B23-0382 | 1.869 | 3.74 | 3.733 | " | "
| B23-0383 | 1.87
16I-0030Z | B23-0384 | 1.879 | 3.745 | 3.74 | " | "
| B23-0385 | 1.866
16I-0031Z | B23-0386 | 1.877 | 3.759 | 3.751 | " | "
| B23-0387 | 1.882
16I-0032Z | B23-0388 | 1.879 | 3.757 | 3.755 | " | "
| B23-0389 | 1.878
16I-0033Z | B23-0390 | 1.873 | 3.746 | 3.759 | " | "
| B23-0391 | 1.874
16I-0034Z | B23-0392 | 1.87 | 3.746 | 3.742 | " | "
| B23-0393 | 1.877
16I-0035Z | B23-0394 | 1.873 | 3.745 | 3.739 | " | "
| B24-0395 | 1.872
16I-0036Z-R | I23-3048 |  | 1.965 | 1.96 | MI V2 R | FA700538
16I-0037Z-R | I23-3049 |  | 1.959 | 1.954 | " | "
16I-0038Z | I23-3050 |  | 1.918 | 1.913 | MI V3 | FA700467
16I-0039Z | I23-3051 |  | 1.918 | 1.914 | " | "
16I-0040Z | I23-3052 |  | 1.913 | 1.909 | " | "
16I-0041Z | I23-3053 |  | 1.929 | 1.925 | " | "
16I-0042Z | I23-3054 |  | 1.925 | 1.921 | " | "
16I-0043Z | I23-3055 |  | 1.906 | 1.902 | " | "
16I-0044Z | I23-3056 |  | 1.921 | 1.917 | " | "
16I-0045Z | I23-3057 |  | 1.921 | 1.917 | " | "
16I-0046Z | I23-3058 |  | 1.923 | 1.921 | " | "
16I-0047Z | I23-3059 |  | 1.917 | 1.913 | " | "
16I-0048Z | I23-3060 |  | 1.93 | 1.926 | " | "
16I-0049Z | I23-3061 |  | 1.937 | 1.934 | " | "
16I-0050Z | I23-3062 |  | 1.926 | 1.922 | " | "
16I-0051Z | 16H-0011M |  | 1.919 | 1.905 | " | "
16I-0052Z | 16H-0012M |  | 1.909 | 1.897 | " | "
16I-0053Z | 16H-0013M |  | 1.909 | 1.898 | " | "
16I-0054Z | I24-3063 |  | 1.942 | 1.938 | " | "
16I-0055Z | I24-3064 |  | 1.947 | 1.942 | " | "
16I-0056Z | I24-3068 |  | 1.941 | 1.937 | " | "
16I-0057Z | I24-3069 |  | 1.929 | 1.926 | " | "
16I-0058Z | I24-3070 |  | 1.944 | 1.939 | " | "
16I-0059Z | I24-3071 |  | 1.947 | 1.944 | " | "
16I-0060Z | I24-3072 |  | 1.947 | 1.943 | " | "
16I-0061Z | I24-3073 |  | 1.939 | 1.935 | " | "
16I-0062Z | I24-3074 |  | 1.945 | 1.94 | " | "
16I-0063Z | I24-3075 |  | 1.925 | 1.92 | " | "
16I-0064Z | I24-3076 |  | 1.948 | 1.942 | " | "
16I-0065Z | I24-3077 |  | 1.945 | 1.94 | " | "
16I-0066Z | I24-3079 |  | 1.941 | 1.937 | " | "
16I-0067Z | I24-3080 |  | 1.947 | 1.942 | " | "

## Oktober
Cell # | Membran # | Temp Kat | Membrane V 13 bar / 14 bar | Cell V 13 bar / 14 bar | Cell V 0 bar | VoltageDiff. | Typ # | FA # | Bemerkungen | Visum
16J-0001Z | B24-0396 |  | 1.86 | 5.588 | 5.581 | 0.007 | MU3-V1 | FA700207 |  |  | Jahr: | 2016
| B24-0397 |  | 1.861 | [7 empty] | Monat: | J
| B24-0398 |  | 1.867
16J-0002Z | B24-0402 |  | 1.865 | 5.616 | 5.591 | 0.025 | " | "
| B24-0400 |  | 1.872
| B24-0401 |  | 1.879
16J-0003Z | 16H-0003M |  | 1.841 | 5.565 | 5.519 | 0.046 | " | "
| 16H-0004M |  | 1.85
| 16H-0005M |  | 1.875
16J-0004Z | 16H-0006M |  | 1.875 | 5.648 | 5.6 | 0.048 | " | "
| 16H-0007M |  | 1.885
| 16H-0008M |  | 1.888
16J-0005Z-R | 16G-0008M |  | 1.956 | 1.947 |  | 0.009 | MA V1 R | FA700580 | vormals 1510-6050A
16J-0006Z-R | B24-0399 |  | 1.966 | 1.961 |  | 0.005 | MA V2 R | FA700579 | vormals 1510-6066A
16J-0007Z | B24-0403 |  | 1.865 | 3.728 | 3.717 | 0.011 | MU2-V1 | FA700583
| B24-0404 |  | 1.863
16J-0008Z | 16H-0009M |  | 1.839 | 3.68 | 3.654 | 0.026 | " | "
| 16H-0010M |  | 1.84
16J-0009Z-R | I24-3081 | 1.1 |  | 1.979 | 1.976 | 0.003 | MI V1 R | FA700588 | vormals 1202-1133
16J-0010Z-R | I24-3082 | 1.1 |  | 1.981 | 1.978 | 0.003 | MI V1 R | FA700589 | vormals 1211-1335
16J-0011Z-R | I24-3083 | 0.5 |  | 1.99 | 1.988 | 0.002 | MI V2 R | FA700590 | vormals 1406-1968
16J-0012Z-R | I24-3084 | 1.2 |  | 1.993 | 1.989 | 0.004 | MI V2 R | FA700591 | vormals 1411-2124A
16J-0013Z-R | I24-3085 | 1.4 |  | 1.994 | 1.991 | 0.003 | MI V2 R | FA700592 | vormals 1503-2316
16J-0014Z-R | B24-0405 | 1.2 |  | 1.949 | 1.943 | 0.006 | MA V1 R | FA700593 | keine Nr
16J-0015Z-R | B24-0406 | 1 |  | 1.969 | 1.963 | 0.006 | MA V1 R | " | TO0611239
16J-0016Z-R | B24-0407 | 0.9 |  | 1.974 | 1.969 | 0.005 | MA V1 R | " | 1204-3317A
16J-0017Z-R | B24-0408 | 1.3 |  | 1.964 | 1.96 | 0.004 | MA V1 R | " | 1205-3431A
16J-0018Z-R | B24-0409 | 0.9 |  | 1.966 | 1.96 | 0.006 | MA V1 R | " | 1403-4889A
M3-1604-072 R | B02-0160 | 1.2 | 1.858 | 5.566 | 5.554 | 0.012 | MU3-V1 | ohne | "bad water"/ Dr. Gretzinger
| B02-0161 |  | 1.855
| B02-0162 |  | 1.853
16J-0019Z | B02-0164 | [5 empty] | MU12-V1 | R&D | div. Material ab M10-1604-073 verwendet
B02-0165
B02-0166
B02-0167
B02-0168
B02-0169
B02-0170
B02-0171
B02-0172
16H-0031M
16H-0032M
16H-0033M
16J-0020Z | 16H-0014M | ! |  | 1.912 | 1.897 | 0.015 | MI V3 | FA700793
16J-0021Z | 16H-0015M | ! |  | 1.917 | 1.899 | 0.018 | " | "
16J-0022Z | 16H-0016M | 0.6 |  | 1.92 | 1.912 | 0.008 | " | "
16J-0023Z | 16H-0017M | 0.3 |  | 1.923 | 1.904 | 0.019 | " | "
16J-0024Z | 16H-0018M | ! |  | 1.922 | 1.913 | 0.009 | " | "
16J-0025Z | 16H-0019M | ! |  | 1.896 | 1.881 | 0.015 | " | "
16J-0026Z | 16H-0020M | 0.5 |  | 1.913 | 1.898 | 0.015 | " | "
16J-0027Z | 16H-0021M | 0.4 |  | 1.916 | 1.899 | 0.017 | " | "
16J-0028Z | 16H-0022M | 0.3 |  | 1.899 | 1.888 | 0.011 | " | "
16J-0029Z | 16H-0023M | 0.5 |  | 1.912 | 1.9 | 0.012 | " | "
16J-0030Z | 16H-0024M | 0.3 |  | 1.939 | 1.928 | 0.011 | " | "
16J-0031Z | 16H-0025M | 0 |  | 1.96 | 1.949 | 0.011 | " | "
16J-0032Z | 16H-0026M | 0.2 |  | 1.918 | 1.903 | 0.015 | " | "
16J-0033Z | 16H-0027M | 0.1 |  | 1.95 | 1.939 | 0.011 | " | "
16J-0034Z | 16H-0028M | 0.3 |  | 1.944 | 1.924 | 0.02 | " | "
16J-0035Z | 16H-0029M | 0.1 |  | 1.94 | 1.919 | 0.021 | " | "
16J-0036Z | 16H-0030M | 0.2 |  | 1.938 | 1.926 | 0.012 | " | "
16J-0037Z | 16J-0001M | 0.3 |  | 1.952 | 1.928 | 0.024 | " | "
16J-0038Z | 16J-0002M | 0.1 |  | 1.943 | 1.929 | 0.014 | " | "
16J-0039Z | 16J-0003M | 0.3 |  | 1.91 | 1.89 | 0.02 | " | "
16J-0040Z | 16J-0004M | 0.8 |  | 1.918 | 1.897 | 0.021 | " | "
16J-0041Z | 16J-0005M | 0.7 |  | 1.902 | 1.884 | 0.018 | " | "
16J-0042Z | 16J-0006M | 0.9 |  | 1.89 | 1.871 | 0.019 | " | "
16J-0043Z | 16J-0007M | 1 |  | 1.911 | 1.89 | 0.021 | " | "
16J-0044Z | 16J-0008M | 0.3 |  | 1.912 | 1.892 | 0.02 | " | "
16J-0045Z | 16J-0009M | 0.6 |  | 1.919 | 1.9 | 0.019 | " | "
16J-0046Z | 16J-0010M | 0.7 |  | 1.901 | 1.885 | 0.016 | " | "
16J-0047Z | 16J-0011M | 1 |  | 1.906 | 1.889 | 0.017 | " | "
16J-0048Z | 16J-0012M | 0.7 |  | 1.907 | 1.892 | 0.015 | " | "
16J-0049Z | 16J-0013M | 0.8 |  | 1.899 | 1.882 | 0.017 | " | "
ab 16J-0020Z
2mm O-Ring; 3 U-Sch
Note on D2: max. 2

## November
Cell # | Membran # | Temp Kat | Membrane V 13 bar / 14 bar | Cell V 13 bar / 14 bar | Cell V 0 bar | VoltageDiff. | Typ # | FA # |  | Bemerkungen | Visum
16K-0001Z | 16H-0034M | 2.1 | 1.869 | 3.741 | 3.719 | 0.022 | MU2-V1 | FA700586 |  |  |  | Jahr: | 2016
| 16H-0035M |  | 1.872 | [8 empty] | Monat: | K
16K-0002Z | 16H-0036M | 3.6 | 1.868 | 5.608 | 5.589 | 0.019 | MU3-V1 | FA700795 |  | Temp Kat !?!
| 16H-0037M |  | 1.865
| 16H-0038M |  | 1.874
16K-0003Z | 16H-0039M | 1.7 | 1.87 | 5.601 | 5.562 | 0.039 | " | "
| 16H-0040M |  | 1.867
| 16H-0041M |  | 1.865
16K-0004Z | 16H-0042M | 3.2 | 1.889 | 3.769 | 3.745 | 0.024 | MU2-V1 | FA700874
| 16H-0044M |  | 1.879
16K-0005Z | 16H-0045M | 3.5 | 1.858 | 3.714 | 3.69 | 0.024 | " | " |  | Reinigung Fa. Bächler
| 16H-0046M |  | 1.856
16K-0006Z | 16H-0047M | 3.2 | 1.894 | 3.799 | 3.773 | 0.026 | " | "
| 16H-0048M |  | 1.905
16K-0007Z | 16H-0049M | 1.9 | 1.882 | 3.772 | 3.752 | 0.02 | " | "
| 16H-0050M |  | 1.889
16K-0008Z | 16I-0001M | 0.5 | 1.875 | 3.74 | 3.71 | 0.03 | " | "
| 16I-0002M |  | 1.865
16K-0009Z | 16I-0003M | 0.7 | 1.873 | 3.743 | 3.717 | 0.026 | MU2-V1 | FA700794
| 16I-0004M |  | 1.869
16K-0010Z | 16I-0005M | 0.9 | 1.879 | 3.748 | 3.72 | 0.028 | " | "
| 16I-0006M |  | 1.869
16K-0011Z | 16I-0007M | 0.7 | 1.877 | 3.751 | 3.717 | 0.034 | " | "
| 16I-0008M |  | 1.874
16K-0012Z | 16I-0009M | 1 | 1.872 | 3.739 | 3.709 | 0.03 | " | "
| 16I-0010M |  | 1.866
16K-0013Z | 16I-0011M | 1.6 | 1.876 | 3.746 | 3.716 | 0.03 | " | "
| 16I-0012M |  | 1.87
16K-0014Z | 16I-0013M | 1.8 | 1.87 | 3.739 | 3.714 | 0.025 | " | "
| 16I-0014M |  | 1.869
16K-0015Z | 16I-0015M | 1.6 | 1.875 | 3.757 | 3.727 | 0.03 | " | "
| 16I-0016M |  | 1.881
16K-0016Z | 16I-0017M | 1.5 | 1.891 | 3.785 | 3.76 | 0.025 | " | "
| 16I-0018M |  | 1.894
16K-0017Z | 16I-0019M | 1.8 | 1.855 | 3.711 | 3.683 | 0.028 | " | "
| 16I-0020M |  | 1.856
16K-0018Z | 16I-0021M | 1.2 |  | 1.86 | 1.842 | 0.018 | MU1-V1 | FA700939 |  | TeilMenge
16K-0019Z | 16I-0022M | 1.3 |  | 1.873 | 1.856 | 0.017 | " | " |  | "
16K-0020Z | 16I-0023M | 1.4 |  | 1.87 | 1.856 | 0.014 | " | " |  | "
16K-0021Z | 16I-0024M | 1.3 |  | 1.867 | 1.849 | 0.018 | " | " |  | "
16K-0022Z | 16I-0025M | 2.3 | 1.861 | 3.717 | 3.686 | 0.031 | MU2-V1 | FA700873
| 16I-0026M |  | 1.855
16K-0023Z | 16I-0027M | 1.4 |  | 1.873 | 1.856 | 0.017 | MU1-V1 | FA701013
16K-0024Z | B23-0346 | 0.5 |  | 1.893 | 1.889 | 0.004 | MU1-V1 | FA700939 |  | TeilMenge / Membrane aufgefrischt
16K-0025Z | B23-0347 | 0.5 |  | 1.89 | 1.884 | 0.006 | " | " |  | TeilMenge / Membrane aufgefrischt
16K-0026Z | 16I-0028M | 1.5 |  | 1.867 | 1.85 | 0.017 | MU1-V1 | FA701014
16K-0027Z-R | 16I-0029M | 1.1 |  | 1.929 | 1.913 | 0.016 | MA-V1-R | FA700871 |  | MA V1 R ohne Serial Nr
16K-0028Z-R | 16I-0030M | 1.1 |  | 1.928 | 1.913 | 0.015 | " |  |  | MA V1 R I10091460
16K-0029Z-R | 16I-0031M | 1.1 |  | 1.939 | 1.924 | 0.015 | " |  |  | MA V1 R 1410-5313A
16K-0030Z-R | 16I-0032M | 0.7 |  | 1.952 | 1.938 | 0.014 | " |  |  | MA V1 R 1410-5314A
16H-0041Z-R | 16I-0033M | 1.3 |  | 1.931 | 1.92 | 0.011 | MA-V1-R | FA700872
16H-0042Z-R | 16I-0034M | 0.9 |  | 1.918 | 1.904 | 0.014 | " | "
16K-0030Z | 16J-0014M | 0.6 |  | 1.92 | 1.903 | 0.017 | MI V3 | FA700796 |  | TeilMenge
16K-0031Z | 16J-0015M | 0.3 |  | 1.92 | 1.902 | 0.018 | " | " |  | "
16K-0032Z | 16J-0016M | 0.3 |  | 1.935 | 1.906 | 0.029 | " | " | 1.931/1.902 =29 | "
16K-0033Z | 16J-0017M | 0.4 |  | 1.939 | 1.922 | 0.017 | " | " |  | "
16K-0034Z | 16J-0018M | 0.3 |  | 1.935 | 1.917 | 0.018 | " | " |  | "
16K-0035Z | 16J-0019M | 0.7 |  | 1.919 | 1.9 | 0.019 | " | " |  | "
16K-0036Z | 16J-0020M | 0.6 |  | 1.904 | 1.886 | 0.018 | " | " |  | "
16K-0037Z | 16J-0021M | 0.6 |  | 1.924 | 1.902 | 0.022 | " | " |  | "
16K-0038Z | 16J-0022M | 0.6 |  | 1.904 | 1.887 | 0.017 | " | " |  | "
16K-0039Z | 16J-0023M | 0.8 |  | 1.928 | 1.91 | 0.018 | " | " |  | "
16K-0040Z | 16I-0035M | 0.6 |  | 1.877 | 1.861 | 0.016 | MU1-V1 | FA700939
16K-0041Z | 16I-0036M | 0.9 |  | 1.874 | 1.861 | 0.013 | " | "
16K-0042Z | 16I-0037M | 0.7 |  | 1.875 | 1.86 | 0.015 | " | "
16K-0043Z | 16I-0038M | 0.4 |  | 1.882 | 1.867 | 0.015 | " | "
16K-0044Z | 16I-0039M | 1.2 |  | 1.863 | 1.855 | 0.008 | " | "
16K-0045Z | 16I-0040M | 0.6 |  | 1.865 | 1.8513 | 0.0137 | " | "
16K-0046Z | B24-0410 | 0.9 |  | 1.867 | 1.86 | 0.007 | " | "
16K-0047Z | B24-0411 | 1.1 |  | 1.876 | 1.872 | 0.004 | " | "
16K-0048Z | B24-0412 | 0.4 |  | 1.89 | 1.881 | 0.009 | " | "
16K-0049Z | B24-0413 | 1.2 |  | 1.88 | 1.871 | 0.009 | " | "
16K-0050Z | 16H-0051M | 0.6 | 1.867 | 3.741 | 3.713 | 0.028 | MU2-V1 | FA700940
| 16H-0052M |  | 1.873
16K-0051Z | 16H-0053M | 0.6 | 1.888 | 3.771 | 3.746 | 0.025 | " | "
| 16H-0054M |  | 1.883
16K-0052Z | 16H-0055M | 0.5 | 1.866 | 3.744 | 3.723 | 0.021 | " | "
| 16H-0056M |  | 1.878
16K-0053Z | 16H-0057M | 0.6 | 1.885 | 3.766 | 3.74 | 0.026 | " | "
| 16H-0058M |  | 1.881
16K-0054Z | 16H-0059M | 0.5 | 1.861 | 3.725 | 3.701 | 0.024 | " | "
| 16H-0060M |  | 1.863
16K-0055Z | 16H-0061M | 0.6 | 1.877 | 3.758 | 3.733 | 0.025 | " | "
| 16H-0062M |  | 1.881
16K-0056Z | 16H-0063M | 0.6 | 1.872 | 3.736 | 3.711 | 0.025 | " | "
| 16H-0064M |  | 1.864
16K-0057Z | 16H-0065M | 0.5 | 1.866 | 3.726 | 3.7 | 0.026 | " | "
| 16H-0066M |  | 1.859
16K-0058Z | 16H-0067M | 0.4 | 1.854 | 3.704 | 3.677 | 0.027 | " | "
| 16H-0068M |  | 1.85
16K-0059Z | 16H-0069M | 1.2 | 1.862 | 3.732 | 3.708 | 0.024 | " | "
| 16H-0070M |  | 1.87
16K-0060Z | 16K-0041M | 1.3 | 1.879 | 3.755 | 3.726 | 0.029 | " | "
| 16K-0042M |  | 1.876
16K-0061Z | 16K-0043M | 1.3 | 1.872 | 3.748 | 3.717 | 0.031 | " | "
| 16K-0044M |  | 1.875
16K-0062Z | 16K-0045M | 1.4 | 1.87 | 3.734 | 3.706 | 0.028 | " | "
| 16K-0046M |  | 1.863
16K-0063Z | 16K-0047M | 1.5 | 1.871 | 3.763 | 3.74 | 0.023 | " | "
| 16K-0048M |  | 1.892 |  |  | 0
16K-0064Z-R | 16K-0049M | 0.2 |  | 1.945 | 1.932 | 0.013 | MA V2 R | FA701016 |  | vormals S/N: 1308-4385
16K-0065Z-R | 16K-0050M | 0.3 |  | 1.951 | 1.937 | 0.014 | " | " |  | vormals S/N: 1308-4389
16K-0066Z-R | 16K-0051M | 0.3 |  | 1.951 | 1.936 | 0.015 | " | " |  | vormals S/N: 1401-4796
16K-0067Z-R | 16K-0052M | 0.5 |  | 1.952 | 1.94 | 0.012 | " | " |  | vormals S/N: 1505-5734
16K-0068Z-R | 16J-0025 | 0.1 |  | 1.909 | 1.899 | 0.01 | MI V2 R | FA701017 |  | vormals S/N: 1406-1946
16K-0069Z | 16K-0053M | 1 | 1.851 | 5.549 | 5.507 | 0.042 | MU3 V1 | FA700941 |  | TeilMenge
| 16K-0054M |  | 1.85
| 16K-0055M |  | 1.848
16K-0070Z | 16K-0056M | 1.1 | 1.847 | 5.532 | 5.49 | 0.042 | " | " |  | "
| 16K-0057M |  | 1.838
| 16K-0058M |  | 1.846
16K-0071Z | 16K-0060M | 1.1 | 1.864 | 5.569 | 5.528 | 0.041 | " | " |  | "
| 16K-0021M |  | 1.855
| 16K-0022M |  | 1.849
16K-0072Z | 16J-0024M | 0.2 |  | 1.89 | 1.871 | 0.019 | MI V3 | FA700796 |  | TeilMenge
16K-0073Z | 16J-0026M | 0.1 |  | 1.895 | 1.876 | 0.019 | " | " |  | "
16K-0074Z | 16J-0027M | 0.1 |  | 1.893 | 1.876 | 0.017 | " | " |  | "
16K-0075Z | 16J-0028M | 0.2 |  | 1.9 | 1.878 | 0.022 | " | " |  | "
16K-0076Z | 16J-0029M | 0.2 |  | 1.904 | 1.881 | 0.023 | " | " |  | "
16K-0077Z | 16J-0030M | 0.1 |  | 1.914 | 1.894 | 0.02 | " | " |  | "
16K-0078Z | I24-3086 | 0.7 |  | 1.949 | 1.936 | 0.013 | " | " |  | "
16K-0079Z | I24-3087 | 0.5 |  | 1.941 | 1.933 | 0.008 | " | " |  | "
16K-0080Z | I24-3088 | 0.5 |  | 1.936 | 1.929 | 0.007 | " | " |  | "
2016-11-01
82 Zellen
125 Membranen

## Dezember
Cell # | Membran # | Temp Kat | Membrane V 13 bar / 14 bar | Cell V 13 bar / 14 bar | Cell V 0 bar | VoltageDiff. | Typ # | FA # |  | Bemerkungen | Visum
16L-0001Z | 16J-0031M | 0.1 |  | 1.887 | 1.862 | 0.025 | MI V3 | FA700796 |  | TeilMenge |  | Jahr: | 2016
16L-0002Z | 16J-0032M | 0.1 |  | 1.874 | 1.855 | 0.019 | " | " |  | " |  | Monat: | L
16L-0003Z | 16J-0033M | 0.1 |  | 1.887 | 1.869 | 0.018 | " | " |  | "
16L-0004Z | 16J-0034M | 0.1 |  | 1.879 | 1.862 | 0.017 | " | " |  | "
16L-0005Z | 16J-0035M | 0.2 |  | 1.877 | 1.862 | 0.015 | " | " |  | "
16L-0006Z | 16J-0036M | 0.1 |  | 1.873 | 1.855 | 0.018 | " | " |  | "
16L-0007Z | 16J-0037M | 0.1 |  | 1.868 | 1.85 | 0.018 | " | " |  | "
16L-0008Z | 16J-0038M | 0.1 |  | 1.904 | 1.877 | 0.027 | " | " |  | "
16L-0009Z | 16J-0039M | 0.1 |  | 1.89 | 1.865 | 0.025 | " | " |  | "
16L-0010Z | 16J-0040M | 0.1 |  | 1.88 | 1.858 | 0.022 | " | " |  | "
16L-0011Z | 16J-0041M | 0.2 |  | 1.91 | 1.885 | 0.025 | " | " |  | "
16L-0012Z | 16K-0023M | 0.1 | 1.872 | 5.635 | 5.587 | 0.048 | MU3 V1 | FA700941 |  | TeilMenge
| 16K-0024M |  | 1.881
| 16K-0025M |  | 1.881
16L-0013Z | 16K-0026M | 0.1 | 1.874 | 5.624 | 5.593 | 0.031 | " | " |  | "
| 16K-0027M |  | 1.88
| 16K-0028M |  | 1.883
16L-0014Z | 16K-0029M | 0.2 | 1.889 | 5.667 | 5.62 | 0.047 | " | " |  | "
| 16K-0030M |  | 1.887
| 16K-0031M |  | 1.89
16L-0015Z | 16K-0032M | 0.3 | 1.856 | 5.557 | 5.518 | 0.039 | " | " |  | "
| 16K-0033M |  | 1.858
| 16K-0034M |  | 1.842
16L-0016Z | 16K-0035M | 0.3 | 1.849 | 5.53 | 5.485 | 0.045 | " | " |  | "
| 16K-0036M |  | 1.841
| 16K-0037M |  | 1.84
16L-0017Z | 16K-0038M | 0.2 | 1.866 | 5.594 | 5.5444 | 0.0496 | " | " |  | "
| 16K-0039M |  | 1.862
| 16K-0040M |  | 1.866
16L-0018Z | 16K-0062M | 0* | 1.862 | 5.588 | 5.549 | 0.039 | " | " |  | 0* Kat. nicht i.O.
| 16K-0063M |  | 1.862
| 16K-0064M |  | 1.863
16L-0019Z | 16K-0065M | 0* | 1.847 | 3.693 | 3.666 | 0.027 | MU2 V1 | FA701147
| 16K-0066M |  | 1.845
16L-0020Z | 16K-0067M | 0* | 1.855 | 3.71 | 3.685 | 0.025 | " | "
| 16K-0068M |  | 1.854
16L-0021Z | 16K-0069M | 0* | 1.85 | 3.702 | 3.672 | 0.03 | " | "
| 16K-0070M |  | 1.852
16L-0022Z | 16K-0071M | 0* | 1.846 | 3.687 | 3.658 | 0.029 | " | "
| 16K-0072M |  | 1.841
16L-0023Z | 16K-0073M | 0* | 1.849 | 3.699 | 3.672 | 0.027 | " | "
| 16K-0074M |  | 1.85
16L-0024Z | 16K-0075M | 0* | 1.858 | 3.719 | 3.694 | 0.025 | " | "
| 16K-0076M |  | 1.86
16L-0025Z | 16K-0077M | 0* | 1.874 | 3.755 | 3.723 | 0.032 | " | "
| 16K-0078M |  | 1.88
16L-0026Z | 16K-0079M | 0* | 1.866 | 3.734 | 3.704 | 0.03 | " | "
| 16K-0080M |  | 1.867
16L-0027Z | 16K-0101M | 20.5 | 1.869 | 3.729 | 3.69 | 0.039 | " | "
| 16K-0102M |  | 1.86
16L-0028Z | 16K-0103M | 22 | 1.845 | 3.689 | 3.655 | 0.034 | " | "
| 16K-0104M |  | 1.843
16L-0029Z | 16K-0105M | 0* |  | 1.833 | 1.817 | 0.016 | MU1 V1 | FA701168
16L-0030Z-R | 16J-0042M | 7 |  | 1.932 | 1.92 | 0.012 | MI V2 R | FA701134 | vormals NV1412-2211
16L-0031Z-R | 16J-0043M | 15.3 |  | 1.931 | 1.926 | 0.005 | MI V2 R | FA701135 | vormals NV1412-2218
" | " | 13.9 |  | 1.929 | 1.925 | 0.004 | " | " |  | Roli: i.O.
16L-0032Z-R | 16J-0044M | 8.1 |  | 1.935 | 1.922 | 0.013 | MI V2 R | FA701136 | vormals NV1507-2469
16L-0033Z-R | 16J-0045M | 7.3 |  | 1.937 | 1.924 | 0.013 | MI V2 R | FA701137 | vormals NV 1501-2262
16L-0034Z | 16J-0047M | 8.2 |  | 1.914 | 1.898 | 0.016 | MI V3 | FA700938 |  | Teilmenge
16L-0035Z | 16J-0048M | 6.8 |  | 1.908 | 1.889 | 0.019 | " | "
16L-0036Z | 16J-0049M | 6.4 |  | 1.919 | 1.904 | 0.015 | " | "
16L-0037Z | 16J-0050M | 6.3 |  | 1.927 | 1.909 | 0.018 | " | "
16L-0038Z | I24-3089 | 17.5 |  | 1.964 | 1.957 | 0.007 | " | "
" | " | 20.3 |  | 1.949 | 1.942 | 0.007
16L-0039Z | I24-3090 | 14.3 |  | 1.979 | 1.972 | 0.007 | " | "
" | " | 15.9 |  | 1.956 | 1.949 | 0.007
16L-0040Z | 16J-0051M | 3.9 |  | 1.93 | 1.915 | 0.015 | " | "
16L-0041Z | 16J-0052M | 5.7 |  | 1.93 | 1.914 | 0.016 | " | "
16L-0042Z | 16J-0053M | 4.3 |  | 1.942 | 1.927 | 0.015 | " | "
16L-0043Z | 16J-0054M | 5.5 |  | 1.926 | 1.912 | 0.014 | " | "
16L-0044Z | 16J-0055M | 4.4 |  | 1.933 | 1.914 | 0.019 | " | "
16L-0045Z | 16J-0056M | 0.7 |  | 1.928 | 1.914 | 0.014 | " | "
16L-0046Z | 16J-0057M | 2.1 |  | 1.94 | 1.919 | 0.021 | " | "
16L-0047Z | 16J-0058M | 1.2 |  | 1.901 | 1.891 | 0.01 | " | "
16L-0048Z | 16J-0059M | 2 |  | 1.923 | 1.904 | 0.019 | " | "
16L-0049Z | 16J-0060M | 5.4 |  | 1.917 | 1.907 | 0.01 | " | "
16L-0050Z | 16J-0061M | 1.8 |  | 1.911 | 1.897 | 0.014 | " | "
16L-0051Z | 16J-0062M | 1.8 |  | 1.908 | 1.894 | 0.014 | " | "
16L-0052Z | 16J-0063M | 2.6 |  | 1.886 | 1.873 | 0.013 | " | "
16L-0053Z | 16J-0064M | 2.1 |  | 1.891 | 1.877 | 0.014 | " | "
16L-0054Z | 16J-0065M | 6.8 |  | 1.906 | 1.89 | 0.016 | " | "
16L-0055Z | 16J-0066M | 5.1 |  | 1.918 | 1.899 | 0.019 | " | "
16L-0056Z | 16J-0067M | 5.8 |  | 1.912 | 1.897 | 0.015 | " | "
16L-0057Z | 16J-0068M | 5.6 |  | 1.94 | 1.926 | 0.014 | " | "
16L-0058Z | 16J-0069M | 6.4 |  | 1.938 | 1.925 | 0.013 | " | "
16L-0059Z | 16J-0070M | 5.1 |  | 1.927 | 1.912 | 0.015 | " | "
16L-0060Z | 16K-0001M | 5.6 |  | 1.996 | 1.969 | 0.027 | " | "
" | " | 5.6 |  | 1.989 | 1.96 | 0.029
" | " | 5.5 |  | 1.966 | 1.952 | 0.014 |  |  |  | nach: Membrane gedreht, laufen lassen; Membrane wieder in normaler Richtung
16L-0061Z | 16K-0002M | 5.6 |  | 1.951 | 1.936 | 0.015 | " | "
16L-0062Z | 16K-0003M | 4.6 |  | 1.98 | 1.961 | 0.019 | " | "
16L-0063Z | 16K-0004M | 4 |  | 1.96 | 1.943 | 0.017 | " | "
16L-0064Z-R | 16K-0005M | 6.2 |  | 1.998 | 1.991 | 0.007 | MI V2-R | FA701180 | vormals 1511-2673 | Roli i.O.
16L-0065Z-R | 16K-0106M | 26.8 | 1.864 | 3.735 | 3.714 | 0.021 | MU2 V1-R | FA701183 | vormals M2-1512-0022 | nach ca 60 Min: Kat.Temp = konstant 32-33⁰ (Roli i.O.)
| 16K-0107M |  | 1.871
16L-0066Z-R | 16K-0108M | 5.1 |  | 1.949 | 1.938 | 0.011 | MA V2-R | FA701181 | vormals 1407-5165
16L-0067Z-R | 16K-0109M | 0.7 |  | 1.937 | 1.925 | 0.012 | MA V1-R | FA701185 | vormals 1110-2885A
16L-0068Z-R | 16K-0110M | 1.2 |  | 1.922 | 1.908 | 0.014 | MA V1-R | " | vormals 1202-3187
16L-0069Z-R | 16K-0111M | 0.9 |  | 1.935 | 1.92 | 0.015 | MA V1-R | " | vormals 1202-3257A
16L-0070Z-R | 16K-0112M | 0.8 |  | 1.95 | 1.936 | 0.014 | MA V1-R | " | vormals 1207-3521A
A | 16J-0046M |  |  |  |  | 0 | MI V3 | FA701177 |  | neue Version: O-Elektrode
Note on D2: max. ???

## Zellen Nr_Lager
Mini
1x
11x
MU3 V1
1x | 16L-0018Z
MU2 V1
2x | 16L-0027Z/ 16L-0028Z | Res. Heinz/ Indien