## Tabelle1
Test
FA # | Cell # | Membran Batch FA | Test Station Nr. | % LEL | Gasfluss / [mln / min] | Membrane V @ 13 bar/[V] | Cell V @ 13 bar/[V] | Cell V @ 0 bar [V] | Volt Diff. [V] | H2 Prod SmL/A | Type | Anz. Layer | Strom / [A] | Bemerkungen | Bemerkungen | Visum
Parker 60H | 24RCH0019 | --- | --- | [5 empty] | 0 | 0 | 1 Layer | 1 | 20 |  |  | LP/DV
Parker 60H | 24RCH0019 | --- | --- | [5 empty] | 0 | 0 | 1 Layer | 1 | 15
Parker 60H | 24RCH0019 | --- | [6 empty] | 0 | 0 | 1 Layer | 1 | 10
LNI1500 | 2342-0005-0524 | --- | -- | 0 | 1504 |  | 8.87 | 8.85 | 0.005 | 7.52 | 4 Layer | 4 | 50
LNI1500 | 2342-0005-0524 | --- | --- | [5 empty] | 0 | 0 | 4 Layer | 4 | 45
LNI1500 | 2342-0005-0524 | --- | --- | 1 | 1208 |  | 8.51 | 8.49 | 0.005 | 7.55 | 4 Layer | 4 | 40
LNI1500 | 2342-0005-0524 | --- | --- | [5 empty] | 0 | 0 | 4 Layer | 4 | 35
LNI1500 | 2342-0005-0524 | --- | --- | [5 empty] | 0 | 0 | 4 Layer | 4 | 35
LNI1500 | 2342-0005-0524 | --- | --- | [5 empty] | 0 | 0 | 4 Layer | 4 | 35
Peak SL 200 | A-152005-225-019 | --- | -- | [5 empty] | 0 | 0 | 2 Layer | 2 | 30
Peak SL 200 | A-152005-225-019 | --- | --- | [5 empty] | 0 | 0 | 2 Layer | 2 | 25
Peak SL 200 | A-152005-225-019 | --- | --- | [5 empty] | 0 | 0 | 2 Layer | 2 | 20
Peak SL 200 | A-152005-225-019 | --- | --- | [5 empty] | 0 | 0 | 2 Layer | 2 | 15
Peak SL 200 | A-152005-225-019 | --- | --- | [5 empty] | 0 | 0 | 2 Layer | 2 | 10
Note on Q6: O-Elektrode mit Gravur an falscher Position; *= Flachdichtung DB-10093 b= Bächler- Elektrode