## Jan
Cell # | Membran # ¦ Batch # | Temp Gas / [°C] | Temp Kat T1-T2 / [°C] | Gasfluss / [sccm / min] | Membrane V @ 13 bar/[V] | Cell V @ 13 bar/[V] | Cell V @ 0 bar [V] | Voltage Diff. / [V] | H2 Prod / [nmL/A] | Typ | Anzahl Layer | Strom / [A] | FA # | Bemerkungen | Visum | Jahr: | 2018
18A-0001Z | FA702717 | 25.5 | 0.3 | 570 | 1.831 | 3.676 | 3.652 | 0.024 | 7.790157 | MU2 | 2 | 40 | FA703190
| " |  |  |  | 1.844 | [8 empty] | Kratzer und am Rand! Grenzfall
18A-0002Z | " | 25.6 | 0.7 | 569 | 1.827 | 3.664 | 3.643 | 0.021 | 7.779093 | MU2 | 2 | 40 | " | kleines Punktloch
| FA702783 |  |  |  | 1.837
18A-0003Z | " | 25.8 | 0.6 | 569 | 1.84 | 3.669 | 3.649 | 0.02 | 7.784301 | MU2 | 2 | 40 | " | Faden
| " |  |  |  | 1.829
18A-0004Z | " | 26.1 | 0.5 | 570 | 1.825 | 3.657 | 3.633 | 0.024 | 7.805807 | MU2 | 2 | 40 | "
| " |  |  |  | 1.831
18A-0005Z | " | 26.3 | 0.3 | 571 | 1.832 | 3.653 | 3.63 | 0.023 | 7.824728 | MU2 | 2 | 40 | "
| " |  |  |  | 1.82
18A-0006Z | " | 25.2 | 0.5 | 571 | 1.86 | 3.721 | 3.691 | 0.03 | 7.795984 | MU2 | 2 | 40 | "
| " |  |  |  | 1.861
18A-0007Z | " | 25.3 | 0.8 | 570 | 1.857 | 3.713 | 3.687 | 0.026 | 7.78494 | MU2 | 2 | 40 | "
| " |  |  |  | 1.856
18A-0008Z | " | 25.3 | 0.5 | 571 | 1.849 | 3.712 | 3.682 | 0.03 | 7.798597 | MU2 | 2 | 40 | "
| " |  |  |  | 1.863
18A-0009Z | " | 25.3 | 0.6 | 569 | 1.836 | 3.67 | 3.645 | 0.025 | 7.771282 | MU2 | 2 | 40 | "
| " |  |  |  | 1.834
18A-0010Z | " | 25.4 | 0.5 | 569 | 1.836 | 3.678 | 3.65 | 0.028 | 7.773886 | MU2 | 2 | 40 | "
| " |  |  |  | 1.842
18A-0011Z | " | 25.3 | 0.4 | 570 | 1.831 | 3.675 | 3.647 | 0.028 | 7.78494 | MU2 | 2 | 40 | "
| " |  |  |  | 1.844
18A-0012Z | FA702430 | 23.4 | 0.3 | 177 |  | 1.903 | 1.88 | 0.023 | 7.686524 | MI_V3 | 1 | 25 | FA703552
" | " | 23.4 | 0.3 | 177 |  | 1.896 | 1.872 | 0.024 | 7.686524 | MI_V3 | 1 | 25
" | " | 23.8 | 0.2 | 177 |  | 1.893 | 1.879 | 0.014 | 7.696892 | MI_V3 | 1 | 25 |  | nach Mem. in Säure
18A-0013Z | " | 23.5 | 0.3 | 177 |  | 1.907 | 1.891 | 0.016 | 7.689116 | MI_V3 | 1 | 25 | FA702768
18A-0014Z | " | 23.6 | 0.3 | 177 |  | 1.903 | 1.886 | 0.017 | 7.691708 | MI_V3 | 1 | 25 | "
18A-0015Z | " | 23.7 | 0.4 | 177 |  | 1.89 | 1.877 | 0.013 | 7.6943 | MI_V3 | 1 | 25 | "
18A-0016Z | " | 23.9 | 0.5 | 178 |  | 1.894 | 1.877 | 0.017 | 7.742984 | MI_V3 | 1 | 25 | "
18A-0017Z | " | 24.2 | 0.4 | 178 |  | 1.894 | 1.88 | 0.014 | 7.750804 | MI_V3 | 1 | 25 | "
18A-0018Z | " | 24.6 | 0.4 | 178 |  | 1.876 | 1.86 | 0.016 | 7.76123 | MI_V3 | 1 | 25 | "
18A-0019Z | " | 25.2 | 1 | 175 |  | 1.883 | 1.87 | 0.013 | 7.645799 | MI_V3 | 1 | 25 | "
18A-0020Z | " | 23 | 0.3 | 176 |  | 1.894 | 1.876 | 0.018 | 7.632788 | MI_V3 | 1 | 25 | "
18A-0021Z | " | 23 | 0.3 | 177 |  | 1.889 | 1.877 | 0.012 | 7.676156 | MI_V3 | 1 | 25 | "
18A-0022Z | " | 23.9 | 0.3 | 178 |  | 1.878 | 1.862 | 0.016 | 7.742984 | MI_V3 | 1 | 25 | "
18A-0023Z | " | 24.2 | 0.5 | 178 |  | 1.879 | 1.864 | 0.015 | 7.750804 | MI_V3 | 1 | 25 | "
18A-0024Z | " | 24.6 | 0.5 | 178 |  | 1.874 | 1.86 | 0.014 | 7.76123 | MI_V3 | 1 | 25 | "
18A-0025Z | FA702670 | 25.2 | 1.1 | 176 |  | 1.891 | 1.873 | 0.018 | 7.689489 | MI_V3 | 1 | 25 | "
18A-0026Z | " | 25.6 | 0.2 | 177 |  | 1.86 | 1.844 | 0.016 | 7.743548 | MI_V3 | 1 | 25 | "
18A-0027Z | " | 26.1 | 0.2 | 176 |  | 1.854 | 1.841 | 0.013 | 7.712685 | MI_V3 | 1 | 25 | "
18A-0028Z | " | 24.4 | 0.2 | 176 |  | 1.894 | 1.882 | 0.012 | 7.668871 | MI_V3 | 1 | 25 | FA702768
18A-0029Z | " | 24.6 | 0.3 | 178 |  | 1.884 | 1.872 | 0.012 | 7.76123 | MI_V3 | 1 | 25 | "
18A-0030Z | " | 24.9 | 0.2 | 178 |  | 1.887 | 1.876 | 0.011 | 7.76905 | MI_V3 | 1 | 25 | "
18A-0031Z | " | 25 | 0.1 | 178 |  | 1.87 | 1.859 | 0.011 | 7.771657 | MI_V3 | 1 | 25 | "
18A-0032Z | FA702783 | 24.5 | 0.3 | 285 |  | 1.875 | 1.861 | 0.014 | 7.764072 | MU1 | 1 | 40 | FA702769
18A-0033Z | FA702784 | 24.5 | 0.9 | 285 |  | 1.871 | 1.859 | 0.012 | 7.764072 | MU1 | 1 | 40 | "
18A-0034Z | " | 24.5 | 1.2 | 284 |  | 1.87 | 1.86 | 0.01 | 7.73683 | MU1 | 1 | 40 | "
18A-0035Z | " | 24.3 | 0.3 | 284 |  | 1.87 | 1.858 | 0.012 | 7.731631 | MU1 | 1 | 40 | "
18A-0036Z | " | 24.3 | 0.2 | 285 |  | 1.873 | 1.862 | 0.011 | 7.758855 | MU1 | 1 | 40 | " | neues Pl. MkCC3809
18A-0037Z | " | 24.2 | 0.3 | 284 |  | 1.877 | 1.863 | 0.014 | 7.729032 | MU1 | 1 | 40 | " | "
18A-0038Z | " | 24 | 0.3 | 284 |  | 1.875 | 1.863 | 0.012 | 7.723833 | MU1 | 1 | 40 | " | "
18A-0039Z | " | 23.9 | 0.1 | 284 |  | 1.873 | 1.86 | 0.013 | 7.721234 | MU1 | 1 | 40 | " | "
18A-0040Z | " | 23.7 | 0.2 | 284 |  | 1.867 | 1.855 | 0.012 | 7.716035 | MU1 | 1 | 40 | "
18A-0041Z | " | 23.9 | 0.3 | 286 |  | 1.869 | 1.855 | 0.014 | 7.775609 | MU1 | 1 | 40 | "
18A-0042Z | " | 24 | 0.4 | 286 |  | 1.881 | 1.866 | 0.015 | 7.778226 | MU1 | 1 | 40 | "
18A-0043Z | " | 23.9 | 0.3 | 285 |  | 1.864 | 1.851 | 0.013 | 7.748421 | MU1 | 1 | 40 | " | Mem. kleines Punktloch
18A-0044Z | " | 23.9 | 0.4 | 285 |  | 1.861 | 1.848 | 0.013 | 7.748421 | MU1 | 1 | 40 | "
18A-0045Z | " | 23.9 | 0.8 | 284 |  | 1.87 | 1.86 | 0.01 | 7.721234 | MU1 | 1 | 40 | "
18A-0046Z | " | 23.9 | 0.4 | 285 |  | 1.86 | 1.847 | 0.013 | 7.748421 | MU1 | 1 | 40 | "
18A-0047Z | " | 23.9 | 0.4 | 285 |  | 1.859 | 1.846 | 0.013 | 7.748421 | MU1 | 1 | 40 | "
18A-0048Z | " | 23.9 | 0.4 | 285 |  | 1.861 | 1.848 | 0.013 | 7.748421 | MU1 | 1 | 40 | "
18A-0049Z | " | 23.9 | 0.6 | 285 |  | 1.868 | 1.856 | 0.012 | 7.748421 | MU1 | 1 | 40 | "
18A-0050Z | FA702670 | 22.8 | 0.4 | 178 |  | 1.895 | 1.879 | 0.016 | 7.714311 | MI_V3 | 1 | 25 | FA702768
18A-0051Z | " | 22.9 | 0.4 | 178 |  | 1.894 | 1.88 | 0.014 | 7.716917 | MI_V3 | 1 | 25 | "
18A-0052Z | " | 22.9 | 0.3 | 178 |  | 1.882 | 1.866 | 0.016 | 7.716917 | MI_V3 | 1 | 25 | "
18A-0053Z | " | 23 | 0.4 | 179 |  | 1.886 | 1.87 | 0.016 | 7.762892 | MI_V3 | 1 | 25 | "
18A-0054Z | " | 23 | 0.4 | 178 |  | 1.882 | 1.868 | 0.014 | 7.719524 | MI_V3 | 1 | 25 | "
18A-0055Z | " | 23.2 | 0.3 | 178 |  | 1.896 | 1.877 | 0.019 | 7.724737 | MI_V3 | 1 | 25 | "
18A-0056Z | " | 23.3 | 0.6 | 178 |  | 1.893 | 1.878 | 0.015 | 7.727344 | MI_V3 | 1 | 25 | "
18A-0057Z | " | 24 | 0.3 | 178 |  | 1.874 | 1.856 | 0.018 | 7.74559 | MI_V3 | 1 | 25 | "
18A-0058Z | " | 24.3 | 0.1 | 178 |  | 1.865 | 1.847 | 0.018 | 7.75341 | MI_V3 | 1 | 25 | "
18A-0059Z | FA702785 | 25.8 | 1 | 571 | 1.848 | 3.708 | 3.684 | 0.024 | 7.811663 | MU2 | 2 | 40 | FA703429
| " |  |  |  | 1.86 |  |  | 0
18A-0060Z | " | 25.9 | 1.1 | 566 | 1.832 | 3.672 | 3.66 | 0.012 | 7.745849 | MU2 | 2 | 40 | "
| " |  |  |  | 1.84
18A-0061Z | " | 25.5 | 0.9 | 570 | 1.855 | 3.713 | 3.693 | 0.02 | 7.790157 | MU2 | 2 | 40 | "
| " |  |  |  | 1.858
18A-0062Z | " | 25.2 | 1.2 | 565 | 1.859 | 3.723 | 3.7 | 0.023 | 7.714065 | MU2 | 2 | 40 | "
| " |  |  |  | 1.864
18A-0063Z | " | 24.2 | 0.3 | 572 | 1.844 | 3.693 | 3.669 | 0.024 | 7.783461 | MU2 | 2 | 40 | "
| " |  |  |  | 1.849
18A-0064Z | " | 24.2 | 4 | 571 | 1.859 | 3.719 | 3.692 | 0.027 | 7.769854 | MU2 | 2 | 40 | "
| " |  |  |  | 1.86
18A-0065Z | " | 23.8 | 0.4 | 572 | 1.853 | 3.712 | 3.687 | 0.025 | 7.772991 | MU2 | 2 | 40 | "
| " |  |  |  | 1.859
18A-0066Z | " | 25.3 | 0.5 | 570 | 1.834 | 3.669 | 3.645 | 0.024 | 7.78494 | MU2 | 2 | 40 | "
1.835
18A-0067Z | FA702670 | 22.9 | 1 | 177 |  | 1.893 | 1.876 | 0.017 | 7.673564 | MI_V3 | 1 | 25 | FA703325
18A-0068Z | FA702671 | 23.8 | 1 | 178 |  | 1.876 | 1.862 | 0.014 | 7.740377 | MI_V3 | 1 | 25 | "
18A-0069Z | " | 23.8 | 0.8 | 178 |  | 1.873 | 1.861 | 0.012 | 7.740377 | MI_V3 | 1 | 25 | "
18A-0070Z | " | 23.6 | 0.6 | 178 |  | 1.871 | 1.861 | 0.01 | 7.735164 | MI_V3 | 1 | 25 | "
18A-0071Z | " | 23.3 | 0.1 | 179 |  | 1.879 | 1.865 | 0.014 | 7.770756 | MI_V3 | 1 | 25 | "
18A-0072Z | " | 22.7 | 0 | 177 |  | 1.883 | 1.872 | 0.011 | 7.66838 | MI_V3 | 1 | 25 | "
18A-0073Z | " | 22.1 | 0 | 177 |  | 1.881 | 1.871 | 0.01 | 7.652828 | MI_V3 | 1 | 25 | "
18A-0074Z | " | 21.5 | 0.1 | 177 |  | 1.892 | 1.883 | 0.009 | 7.637276 | MI_V3 | 1 | 25 | "
18A-0075Z | " | 23.5 | 0.4 | 177 |  | 1.906 | 1.893 | 0.013 | 7.689116 | MI_V3 | 1 | 25 | "
18A-0076Z | " | 23.5 | 0.4 | 177 |  | 1.891 | 1.878 | 0.013 | 7.689116 | MI_V3 | 1 | 25 | "
18A-0077Z | " | 23.5 | 0.3 | 177 |  | 1.895 | 1.879 | 0.016 | 7.689116 | MI_V3 | 1 | 25 | "
18A-0078Z | " | 23.6 | 0.3 | 177 |  | 1.896 | 1.884 | 0.012 | 7.691708 | MI_V3 | 1 | 25 | "
18A-0079Z | " | 23.3 | 1 | 177 |  | 1.902 | 1.893 | 0.009 | 7.683932 | MI_V3 | 1 | 25 | "
18A-0080Z | " | 23.1 | 0.5 | 177 |  | 1.898 | 1.883 | 0.015 | 7.678748 | MI_V3 | 1 | 25 | "
18A-0081Z | " | 24.8 | 0.1 | 178 |  | 1.873 | 1.859 | 0.014 | 7.766443 | MI_V3 | 1 | 25 | "
18A-0082Z | " | 24.5 | 0.1 | 178 |  | 1.872 | 1.859 | 0.013 | 7.758623 | MI_V3 | 1 | 25 | "
18A-0083Z | " | 24.2 | 0.2 | 177 |  | 1.869 | 1.856 | 0.013 | 7.70726 | MI_V3 | 1 | 25 | "
18A-0084Z | " | 23.9 | 0.2 | 177 |  | 1.871 | 1.86 | 0.011 | 7.699484 | MI_V3 | 1 | 25 | "
18A-0085Z | " | 23.7 | 0.6 | 177 |  | 1.886 | 1.874 | 0.012 | 7.6943 | MI_V3 | 1 | 25 | "
18A-0086Z | " | 23.5 | 0.3 | 178 |  | 1.872 | 1.861 | 0.011 | 7.732557 | MI_V3 | 1 | 25 | "
18A-0087Z | " | 23.3 | 0.3 | 177 |  | 1.867 | 1.856 | 0.011 | 7.683932 | MI_V3 | 1 | 25 | "
18A-0088Z | FA702672 | 23.2 | 0.3 | 177 |  | 1.876 | 1.864 | 0.012 | 7.68134 | MI_V3 | 1 | 25 | "
Reparaturen
M1-1605-092 | FA702784 | 25.5 | 0.3 | 285 |  | 1.861 | 1.848 | 0.013 | 7.790157 | MU1 | 1 | 40 | FA703553
17A-0026Z | " | 25.6 | 0.2 | 285 |  | 1.843 | 1.831 | 0.012 | 7.792765 | MU1 | 1 | 40 | "
17H-0033Z | FA702176 | 26 | 0.3 | 283 |  | 1.844 | 1.836 | 0.008 | 7.74844 | MU1 | 1 | 40 | " | Mem. in Säure
17G-0006Z | FA702785 | 26.5 | 0 | 285 |  | 1.844 | 1.83 | 0.014 | 7.816241 | MU1 | 1 | 40 | "
16L-0029Z | " | 26.8 | 0 | 285 |  | 1.839 | 1.827 | 0.012 | 7.824066 | MU1 | 1 | 40 | "
16H-0034Z-R | FA702784 | 26.8 | 1.1 | 284 |  | 1.92 | 1.909 | 0.011 | 7.796614 | MA_V2 | 1 | 40 | FA703554
17A-0093Z | FA700973 | 22.7 | >50 | - |  | - | - | - | - | MI_V3 | 1 | 25 | - | ab Neuheim; zu hohe Spannung
| " | 25.3 | 22 | 163 |  | 1.826 | 1.821 | 0.005 | 7.123903 | MI_V3 | 1 | 25 | - | nach Mem. In Säure
| FA702670 | 23.9 | 0.2 | 177 |  | 1.88 | 1.87 | 0.01 | 7.699484 | MI_V3 | 1 | 25 | - | mit neuer Mem.
17B-0030Z | FA701049 | >>> | - | - |  | >2.5 | - | - | - | MI_V3 | 1 | 25 | FA703052 | zu hohe Spannung
" | FA702670 | 24 | 0.2 | 177 |  | 1.889 | 1.879 | 0.01 | 7.702076 | MI_V3 | 1 | 25 | " | mit neuer Mem.
17C-0019Z | " | 24.2 | 0.2 | 177 |  | 1.883 | 1.871 | 0.012 | 7.70726 | MI_V3 | 1 | 25 | - | bei uns trockengelaufen; Gerät ohne Pumpe/ neue Mem.
17A-0068Z | FA700977 | - | - | - | - | > 6.5 V | - |  |  | MU3 | 3 | 40 | FA701253 | schnell Spannung zu hoch/ kein Fehler festgest.; Gerät zeigte bad water
" | " | 26.5 | 0 | 844 | 1.791 | 5.395 | 5.374 | 0.021 | 7.715681 | MU3 | 3 | 40 | " | nach Mem. in Säure
| " |  |  |  | 1.8
| " |  |  |  | 1.804
" | FA703191 | 25.5 | 0.3 | 858 | 1.828 | 5.503 | 5.47 | 0.033 | 7.81749 | MU3 | 3 | 40 | FA703596 | neue Mem.
| " |  |  |  | 1.838
| " |  |  |  | 1.837
Feststellung s.
Zellen 0060, 0062.
Wenn Testgerät abgestellt ohne vorherigen Druck- Ablass:
Bei Testgerät- Neustart
Temp Kat erhöht sich rasant >>>60°.
Gasfluss verschlechtert sich .
Note on C3: 29.11.17
Note on C6: 13.12.17
Note on C25: 14.11.17
Note on C40: 21.11.17
Note on C47: 13.12.17
Note on C48: 19.12.17
Note on C65: 21.11.17
Note on C74: 03.01.18
Note on C90: 21.11.17
Note on C91: 28.11.17
Note on C111: 05.12.17
Note on C113: 19.12.17
Note on C115: 28.06.17
Note on C116: 03.01.18
Note on C118: 19.12.17
Note on C119: 21.12.16
Note on C121: 21.11.17
Note on C122: 31.01.17
Note on C123: 21.11.17
Note on C125: 13.12.16
Note on C129: 10.01.18

## Feb
Cell # | Membran # ¦ Batch # | Temp Gas / [°C] | Temp Kat T1-T2 / [°C] | Gasfluss / [sccm / min] | Membrane V @ 13 bar/[V] | Cell V @ 13 bar/[V] | Cell V @ 0 bar [V] | Voltage Diff. / [V] | H2 Prod / [nmL/A] | Typ | Anzahl Layer | Strom / [A] | FA # | Bemerkungen |  | Visum | Jahr: | 2018
18B-0001Z | FA702785 | 24.3 | 0.4 | 286 |  | 1.875 | 1.863 | 0.012 | 7.786079 | MU1 | 1 | 40 | FA703428
18B-0002Z | FA703191 | 23.9 | 0.5 | 286 |  | 1.855 | 1.844 | 0.011 | 7.775609 | MU1 | 1 | 40 | "
18B-0003Z | " | 24 | 0.3 | 285 |  | 1.874 | 1.863 | 0.011 | 7.75103 | MU1 | 1 | 40 | "
18B-0004Z | " | 23.8 | 0.2 | 285 |  | 1.882 | 1.87 | 0.012 | 7.745813 | MU1 | 1 | 40 | "
18B-0005Z | " | 23.6 | 0.3 | 284 |  | 1.874 | 1.864 | 0.01 | 7.713436 | MU1 | 1 | 40 | "
18B-0006Z | " | 23.2 | 0.1 | 285 |  | 1.878 | 1.866 | 0.012 | 7.730162 | MU1 | 1 | 40 | "
18B-0007Z-R | FA702785 | 24.2 | 0.4 | 285 |  | 1.9 | 1.888 | 0.012 | 7.756247 | MA_V1 | 1 | 40 | FA703598 | ersetzt: 1506-5855A
18B-0008Z-R | FA703191 | 24.2 | 0.2 | 285 |  | 1.895 | 1.881 | 0.014 | 7.756247 | MA_V1 | 1 | 40 | " | ersetzt: 1506-5856A
18B-0009Z-R | " | 24 | 0.2 | 285 |  | 1.896 | 1.885 | 0.011 | 7.75103 | MA_V1 | 1 | 40 | ?
18B-0010Z-R | " | 23.7 | 0.1 | 285 |  | 1.905 | 1.895 | 0.01 | 7.743204 | MA_V1 | 1 | 40 | ?
18B-0011Z-R | " | 23.2 | 0 | 285 |  | 1.904 | 1.892 | 0.012 | 7.730162 | MA_V1 | 1 | 40 | ?
18B-0012Z-R | " | 24.2 | 0.4 | 285 |  | 1.911 | 1.899 | 0.012 | 7.756247 | MA_V1 | 1 | 40 | FA703595
18B-0013Z-R | " | 24.2 | 0.3 | 285 |  | 1.912 | 1.899 | 0.013 | 7.756247 | MA_V1 | 1 | 40 | "
18B-0014Z-R | " | 24.3 | 0.3 | 285 |  | 1.887 | 1.876 | 0.009 | 7.729032 | MA_V1 | 1 | 40 | "
18B-0015Z-R | " | 24.2 | 0.7 | 284 |  | 1.916 | 1.907 | 0.011 | 7.758855 | MA_V1 | 1 | 40 | "
18B-0016Z-R | " | 24.4 | 0.3 | 284 |  | 1.907 | 1.896 | 0.011 | 7.73423 | MA_V1 | 1 | 40 | "
18B-0017Z-R | " | 25.8 | 0 | 285 |  | 1.884 | 1.874 | 0.01 | 7.797982 | MA_V1 | 1 | 40 | "
18B-0018Z-R | " | 26 | 0 | 286 |  | 1.909 | 1.897 | 0.012 | 7.830578 | MA_V1 | 1 | 40 | "
18B-0019Z-R | " | 26.3 | 0.1 | 284 |  | 1.898 | 1.888 | 0.01 | 7.783617 | MA_V1 | 1 | 40 | "
18B-0020Z-R | FA703192 | 26.7 | 0 | 284 |  | 1.89 | 1.879 | 0.011 | 7.794014 | MA_V1 | 1 | 40 | "
18B-0021Z-R | " | 27.2 | 0 | 284 |  | 1.873 | 1.86 | 0.013 | 7.807011 | MA_V1 | 1 | 40 | "
18B-0022Z | " | 25.2 | 0.5 | 285 |  | 1.856 | 1.845 | 0.011 | 7.782331 | MU1 | 1 | 40 | FA703428
18B-0023Z | " | 25.2 | 0.3 | 285 |  | 1.855 | 1.843 | 0.012 | 7.782331 | MU1 | 1 | 40 | "
18B-0024Z | " | 25.2 | 0.3 | 286 |  | 1.86 | 1.846 | 0.014 | 7.809638 | MU1 | 1 | 40 | "
18B-0025Z | " | 25.2 | 0 | 285 |  | 1.855 | 1.842 | 0.013 | 7.782331 | MU1 | 1 | 40 | "
18B-0026Z | " | 24.9 | 0.3 | 284 |  | 1.853 | 1.841 | 0.012 | 7.747227 | MU1 | 1 | 40 | "
18B-0027Z | " | 24.8 | 0.5 | 285 |  | 1.863 | 1.85 | 0.013 | 7.771897 | MU1 | 1 | 40 | "
18B-0028Z | " | 24.8 | 0.7 | 286 |  | 1.868 | 1.853 | 0.015 | 7.799167 | MU1 | 1 | 40 | " | Mem. kleiner Faden
18B-0029Z | " | 24.8 | 0.5 | 287 |  | 1.874 | 1.859 | 0.015 | 7.826437 | MU1 | 1 | 40 | "
18B-0030Z | " | 24.7 | 0.6 | 286 |  | 1.867 | 1.852 | 0.015 | 7.79655 | MU1 | 1 | 40 | "
18B-0031Z | " | 24.6 | 0.6 | 285 |  | 1.869 | 1.855 | 0.014 | 7.76668 | MU1 | 1 | 40 | "
18B-0032Z | " | 24.3 | 0.6 | 285 |  | 1.874 | 1.86 | 0.014 | 7.758855 | MU1 | 1 | 40 | "
18B-0033Z | " | 24 | 0.4 | 285 |  | 1.856 | 1.845 | 0.011 | 7.75103 | MU1 | 1 | 40 | "
18B-0034Z | FA702672 | 23.6 | 0.2 | 177 |  | 1.895 | 1.884 | 0.011 | 7.691708 | MI_V3 | 1 | 25 | FA703325
18B-0035Z | " | 23.4 | 0.4 | 177 |  | 1.903 | 1.894 | 0.009 | 7.686524 | MI_V3 | 1 | 25 | "
18B-0036Z | " | 23.3 | 0.4 | 177 |  | 1.892 | 1.883 | 0.009 | 7.683932 | MI_V3 | 1 | 25 | "
18B-0037Z | " | 23.4 | 0.4 | 178 |  | 1.89 | 1.88 | 0.01 | 7.729951 | MI_V3 | 1 | 25 | "
18B-0038Z | " | 23.4 | 0.4 | 177 |  | 1.883 | 1.873 | 0.01 | 7.686524 | MI_V3 | 1 | 25 | "
18B-0039Z | " | 23.4 | 0.6 | 177 |  | 1.896 | 1.887 | 0.009 | 7.686524 | MI_V3 | 1 | 25 | "
18B-0040Z | " | 23.6 | 0.2 | 177 |  | 1.902 | 1.89 | 0.012 | 7.691708 | MI_V3 | 1 | 25 | "
18B-0041Z | " | 23.8 | 0.1 | 177 |  | 1.891 | 1.88 | 0.011 | 7.696892 | MI_V3 | 1 | 25 | "
18B-0042Z | FA703192 | 25.5 | 0.1 | 861 | 1.847 | 5.549 | 5.509 | 0.04 | 7.844824 | MU3 | 3 | 40 | FA702765
| " |  |  |  | 1.85
| " |  |  |  | 1.852
18B-0043Z | FA703193 | 25.8 | 0 | 862 | 1.856 | 5.568 | 5.523 | 0.045 | 7.861825 | MU3 | 3 | 40 | "
| " |  |  |  | 1.851
| " |  |  |  | 1.861
18B-0044Z | " | 27 | 0 | 861 | 1.85 | 5.566 | 5.52 | 0.046 | 7.884226 | MU3 | 3 | 40 | "
| " |  |  |  | 1.858
| " |  |  |  | 1.858
18B-0045Z | " | 25.6 | 0.4 | 842 | 1.864 | 5.579 | 5.544 | 0.035 | 7.674278 | MU3 | 3 | 40 | " | Mem. mit neuem Dosiersystem
| FA703432 |  |  |  | 1.86
| " |  |  |  | 1.855
" | " | 27.2 | 0 | 850 | 1.84 | 5.509 | 5.475 | 0.034 | 7.788684 | MU3 | 3 | 40 | " | 2.Messung anschliessend an Z 0044
| " |  |  |  | 1.837
| " |  |  |  | 1.832
" | " | 26.7 |  | 831 |  |  |  | 0 | 7.601908 | MU3 | 3 | 40 | " | 3. Messung/ mehrmaliges Messen immer <<<<<
" | " | 25.9 | 1.4 | 855 | 1.841 | 5.521 | 5.498 | 0.023 | 7.80059 | MU3 | 3 | 40 | " | Leck;Dicht.auflage schlecht/ Z-Elektr. Gewechselt da Dichtfläche schlecht
| " |  |  |  | 1.84
| " |  |  |  | 1.839
18B-0046Z | FA703193 | 24.2 | 0.2 | 861 | 1.85 | 5.543 | 5.51 | 0.033 | 7.810676 | MU3 | 3 | 40 | " | Mem. mit altem Dosiersystem
| " |  |  |  | 1.843
| " |  |  |  | 1.849
18B-0047Z | FA703432 | 25.8 | 0.5 | 859 | 1.835 | 5.481 | 5.448 | 0.033 | 7.834464 | MU3 | 3 | 40 | " | Mem. mit neuem Dosiersystem
| " |  |  |  | 1.818
| " |  |  |  | 1.828
18B-0048Z | FA703432 | 26 | 0.5 | 284 |  | 1.851 | 1.843 | 0.008 | 7.775819 | MU1 | 1 | 40 | FA703609 | Mem. mit neuem Dosiersystem
18B-0049Z | " | 26.8 | 0.2 | 285 |  | 1.853 | 1.838 | 0.015 | 7.824066 | MU1 | 1 | 40 | "
18B-0050Z | " | 27.4 | 0.2 | 285 |  | 1.842 | 1.829 | 0.013 | 7.839717 | MU1 | 1 | 40 | "
18B-0051Z | FA703193 | 25.9 | 0.9 | 572 | 1.841 | 3.687 | 3.664 | 0.023 | 7.827961 | MU2 | 2 | 40 | FA703559 | Mem. mit altem Dosiersystem
| " |  |  |  | 1.845
18B-0052Z | FA703432 | 26 | 0.6 | 571 | 1.837 | 3.669 | 3.648 | 0.021 | 7.816889 | MU2 | 2 | 40 | " | Mem. mit neuem Dosiersystem
| " |  |  |  | 1.832
18B-0053Z | FA703193 | 24.6 | 0.2 | 571 | 1.844 | 3.683 | 3.66 | 0.023 | 7.780306 | MU2 | 2 | 40 | " | Mem. mit altem Dosiersystem
| " |  |  |  | 1.839
18B-0054Z | " | 24.5 | 0.3 | 570 | 1.8351 | 3.682 | 3.66 | 0.022 | 7.764072 | MU2 | 2 | 40 | " | "
| " |  |  |  | 1.847
18B-0055Z | " | 24.2 | 0.2 | 570 | 1.837 | 3.683 | 3.663 | 0.02 | 7.756247 | MU2 | 2 | 40 | " | "
| " |  |  |  | 1.846
18B-0056Z | " | 23.9 | 0 | 570 | 1.84 | 3.689 | 3.667 | 0.022 | 7.748421 | MU2 | 2 | 40 | " | "
| FA703432 |  |  |  | 1.849 | [8 empty] | Mem. mit neuem Dosiersystem
18B-0057Z | " | 25.2 | 1.1 | 570 | 1.858 | 3.723 | 3.7 | 0.023 | 7.782331 | MU2 | 2 | 40 | "
| " |  |  |  | 1.865
18B-0058Z | " | 25.3 | 0.5 | 571 | 1.842 | 3.676 | 3.65 | 0.026 | 7.798597 | MU2 | 2 | 40 | "
| " |  |  |  | 1.833
18B-0059Z | " | 25.3 | 0.1 | 572 | 1.842 | 3.7 | 3.671 | 0.029 | 7.812255 | MU2 | 2 | 40 | "
| " |  |  |  | 1.858
18B-0060Z | " | 25.4 | 0.5 | 571 | 1.839 | 3.696 | 3.668 | 0.028 | 7.80121 | MU2 | 2 | 40 | "
| " |  |  |  | 1.857
18B-0061Z | FA703434 | 26 | 0.2 | 861 | 1.855 | 5.566 | 5.523 | 0.043 | 7.857958 | MU3 | 3 | 40 | FA703681 | Mem. FA703433 grobes Edelstahl- Flies
| " |  |  |  | 1.854 | [8 empty] | Decovi- H Elektr. = knapp in Tol.
| " |  |  |  | 1.856 | [8 empty] | Bächler-Z Elektr.= knapp in Tol.
18B-0062Z | FA703433 | 24.8 | 0.4 | 856 | 1.846 | 5.546 | 5.512 | 0.034 | 7.780987 | MU3 | 3 | 40 | " | Mem. FA703433 grobes Edelstahl- Flies/ WZauf0.7/3T
| " |  |  |  | 1.852 | [8 empty] | Decovi- H Elektr. = knapp in Tol. aber Laschen tiefer
| " |  |  |  | 1.848 | [8 empty] | Bächler-Z Elektr.= ausserh. Tol.
18B-0063Z | " | 22.3 | 0 | 855 | 1.829 | 5.49 | 5.466 | 0.024 | 7.706686 | MU3 | 3 | 40 | " | H-Elektr. 1 | Mem. FA703433 grobes Edelstahl- Vlies/
| " |  |  |  | 1.832 | [8 empty] | Z-Elektr. 1 | Gasfluss nur ca 620/ Leck; WZauf0.7/3T
| " |  |  |  | 1.829 | [8 empty] | Z-Elektr. 2 | "
18B-0064Z | " | 26.5 | 0.5 | 857 | 1.832 | 5.495 | 5.453 | 0.042 | 7.834525 | MU3 | 3 | 40 | " | H-Elektr. 2 | Mem. FA703433 grobes Edelstahl- Vlies
| " |  |  |  | 1.83 | [8 empty] | Z-Elektr. 3 | "
| " |  |  |  | 1.833 | [8 empty] | Z-Elektr. 4 | "
18B-0065Z | FA703434 | 26.2 | 0.9 | 857 | 1.828 | 5.487 | 5.441 | 0.046 | 7.826681 | MU3 | 3 | 40 | " | H-Elektr. 3 | Mem. FA703434 grobes Edelstahl- Vlies
| " |  |  |  | 1.826 | [8 empty] | Z-Elektr. 5 | "
| " |  |  |  | 1.833 | [8 empty] | Z-Elektr. 6 | "
Reparaturen
17A-0046Z | FA703192 | 26 | 0.3 | 284 |  | 1.862 | 1.852 | 0.01 | 7.775819 | MU1 | 1 | 40 | FA703603 | zu hohe Spann./ Verschmutzung
17B-0039Z | " | 25.6 | 0.1 | 570 | 1.846 | 3.704 | 3.679 | 0.025 | 7.792765 | MU2 | 2 | 40 | FA703604 | "
| " |  |  |  | 1.858
M3-1604-072 R | FA700977 | 19.7 | 0.1 | 850 | 1.834 | 5.545 | 5.503 | 0.042 | 7.594194 | MU3 | 3 | 40 | FA703602 | Ref. Zelle/ Mem. aus 17A-0068Z | vor dem Spülen
| " |  |  |  | 1.839 | [8 empty] | "
| " |  |  |  | 1.872
" | " | 24 | 0 | 850 | 1.817 | 5.48 | 5.451 | 0.029 | 7.705702 | MU3 | 3 | 40 | " |  | nach dem Spülen
| " |  |  |  | 1.822
| " |  |  |  | 1.842
MA-V1-R
ab jetzt: KKS gereinigte O- Elektr.
neue H-Elektr.
alte S/N nicht mehr berücks.
BeideZellen Leck;
an 18B-0061Z
Mem. auf mit feinem Flies gewechselt = kein Einfluss.
2. Z-Elektr ausgetauscht.
Note on C3: 03.01.18
Note on C4: 10.01.18
Note on C9: 03.01.18
Note on C10: 10.01.18
Note on C22: 16.01.18
Note on C36: 05.12.17
Note on C44: 16.01.18
Note on C47: 30.01.18
Note on C54: 31.01.18
Note on C63: 30.01.18
Note on C66: 31.01.18
Note on C69: 31.01.18
Note on C72: 30.01.18
Note on C74: 31.01.18
Note on C76: 30.01.18
Note on C83: 31.01.18
Note on C92: 21.02.18
Note on C95: 20.02.18
Note on C104: 21.02.18
Note on C114: 16.01.18
Note on C117: 13.12.16

## Mar
Cell # | Membran # ¦ Batch # | Temp Gas / [°C] | Temp Kat T1-T2 / [°C] | Gasfluss / [sccm / min] | Membrane V @ 13 bar/[V] | Cell V @ 13 bar/[V] | Cell V @ 0 bar [V] | Voltage Diff. / [V] | H2 Prod / [nmL/A] | Typ | Anzahl Layer | Strom / [A] | FA # | Bemerkungen |  | Visum | Jahr: | 2018
18C-0001Z | FA703434 | 25.8 | 0.3 | 857 | 1.83 | 5.49 | 5.443 | 0.01566667 | 7.816223 | MU3 | 3 | 40 | FA703707 | H-Elektr. 4 | Mem. FA703434 grobes Edelstahl- Vlies
| " |  |  |  | 1.828 | [8 empty] | Z-Elektr. 7 | "
| " |  |  |  | 1.832 | [8 empty] | Z-Elektr. 8 | "
18C-0002Z | " | 24.6 | 0.4 | 572 | 1.856 | 3.726 | 3.69 | 0.018 | 7.793932 | MU2 | 2 | 40 | FA703708 | H-Elektr.5/ WZauf0.7/3T | Mem. FA703434 grobes Edelstahl- Vlies
| FA703432 |  |  |  | 1.87 | [8 empty] | Z-Elektr. D8 | auf Spülanl.1.875;Mem. feines Vlies gewechselt= 1.830
18C-0003Z | FA703434 | 24.3 | 0.1 | 285 |  | 1.861 | 1.838 | 0.023 | 7.758855 | MU1 | 1 | 40 | FA703597 | WZauf0.7/3T | Mem. FA703434 grobes Edelstahl- Vlies (einges. Mem. vorher eingesetzt s.Spalte7
| " | 24.6 | 0.3 | 285 |  | 1.856 | 1.833 | 0.023 | 7.76668 | MU1 | 1 | 40 | " | mit 3.2Nm angezogen
| " | 21.4 | 0 | 285 |  | 1.853 | 1.841 | 0.012 | 7.68321 | MU1 | 1 | 40 | " | Mem. mit feinem Vlies
18C-0004Z | FA703433 | 25.3 | 0.5 | 284 |  | 1.854 | 1.834 | 0.02 | 7.757624 | MU1 | 1 | 40 | " | Mem. FA703433 grobes Edelstahl- Vlies
18C-0005Z | " | 25.2 | 0.5 | 285 |  | 1.847 | 1.831 | 0.016 | 7.782331 | MU1 | 1 | 40 | " | "
18C-0006Z | " | 25.2 | 0.4 | 284 |  | 1.845 | 1.827 | 0.018 | 7.755025 | MU1 | 1 | 40 | " | "
18C-0007Z | " | 25.1 | 0.3 | 284 |  | 1.857 | 1.839 | 0.018 | 7.752425 | MU1 | 1 | 40 | " | "
18C-0008Z | " | 24.8 | 0.1 | 284 |  | 1.865 | 1.837 | 0.028 | 7.744627 | MU1 | 1 | 40 | " | " | H-Elektr. (D-09_06) mit leichter Toleranzabweich.
18C-0009Z-R | " | 25.2 | 0.6 | 284 |  | 1.909 | 1.895 | 0.014 | 7.755025 | MA_V1 | 1 | 40 | FA703809 | "
18C-0010Z-R | " | 25.5 | 0.7 | 283 |  | 1.9 | 1.887 | 0.013 | 7.735489 | MA_V1 | 1 | 40 | " | "
18C-0011Z-R | " | 25.2 | 0.6 | 284 |  | 1.904 | 1.888 | 0.016 | 7.755025 | MA_V1 | 1 | 40 | " | "
18C-0012Z-R | " | 25.3 | 0.7 | 284 |  | 1.905 | 1.894 | 0.011 | 7.757624 | MA_V1 | 1 | 40 | " | "
18C-0013Z-R | " | 25.3 | 0.2 | 285 |  | 1.903 | 1.89 | 0.013 | 7.78494 | MA_V1 | 1 | 40 | " | "
18C-0014Z-R | " | 24.9 | 0.4 | 286 |  | 1.911 | 1.895 | 0.016 | 7.801785 | MA_V1 | 1 | 40 | " | "
18C-0015Z-R | FA703434 | 25 | 0.3 | 286 |  | 1.911 | 1.897 | 0.014 | 7.804402 | MA_V1 | 1 | 40 | " | Mem. FA703434 grobes Edelstahl- Vlies Mem. aus 18C-0003Z
18C-0016Z-R |  | 25.1 | 0.6 | 285 |  | 1.914 | 1.902 | 0.012 | 7.779723 | MA_V1 | 1 | 40 | "
18C-0017Z-R |  | 24.8 | 0.4 | 284 |  | 1.889 | 1.878 | 0.011 | 7.744627 | MA_V1 | 1 | 40 | "
18C-0018Z-R |  | 24.9 | 0.4 | 284 |  | 1.923 | 1.911 | 0.012 | 7.747227 | MA_V1 | 1 | 40 | "
Reparaturen
17E-0035Z | FA701912 | [6 empty] | 0 | 0 | MI_V3 | 1 | 25 |  | 2.25V/ KatTemp rasant >>75°>>>>
Spannungsdifferenzen (durch grobes Edelstahlvlies) akzeptiert C.S.
Note on C3: 21.02.18
Note on C7: 31.01.18
Note on C8: 21.02.18
Note on C11: 20.02.18
Note on C22: 21.02.18
Note on C32: 09.05.17

## Apr
Cell # | Membran # ¦ Batch # | Temp Gas / [°C] | Temp Kat T1-T2 / [°C] | Gasfluss / [sccm / min] | Membrane V @ 13 bar/[V] | Cell V @ 13 bar/[V] | Cell V @ 0 bar [V] | Voltage Diff. / [V] | H2 Prod / [nmL/A] | Typ | Anzahl Layer | Strom / [A] | FA # | Elektrode | Bemerkungen | Visum | Jahr: | 2018
18D-0001Z | FA703434 |  |  |  | 1.792 |  |  |  |  | MU12 | 12 | 40 | FA703834
| " |  |  |  | 1.791
| " |  |  |  | 1.788
| " |  |  |  | 1.799
| " |  |  |  | 1.793
| FA703564 |  |  |  | 1.785
| " |  |  |  | 1.788
| " |  |  |  | 1.787
| " |  |  |  | 1.789
| " |  |  |  | 1.788
| " |  |  |  | 1.787
| " |  |  |  | 1.782
18D-0002Z | FA703434 | 26.8 | 0.4 | 568 | 1.837 | 3.665 | 3.634 | 0.0155 | 7.796614 | MU2 | 2 | 40 | FA703641 | D-09_09
| " |  |  |  | 1.828 | [8 empty] | B-07_17
18D-0003Z | " | 26.7 | 0.5 | 568 | 1.84 | 3.682 | 3.652 | 0.015 | 7.794014 | MU2 | 2 | 40 | " | D-09_10
| " |  |  |  | 1.842 | [8 empty] | B-07_20
18D-0004Z | " | 26.5 | 0.7 | 567 | 1.846 | 3.679 | 3.653 | 0.013 | 7.775103 | MU2 | 2 | 40 | " | D-09_13
| " |  |  |  | 1.833 | [8 empty] | B-07_32
18D-0005Z | " | 26.2 | 0.2 | 568 | 1.823 | 3.649 | 3.621 | 0.014 | 7.781018 | MU2 | 2 | 40 | " | D-09_16
| " |  |  |  | 1.826 | [8 empty] | B-07_51
18D-0006Z | " | 25.8 | 0.1 | 568 | 1.845 | 3.689 | 3.654 | 0.0175 | 7.770621 | MU2 | 2 | 40 | " | D-09_19
| " |  |  |  | 1.844 | [8 empty] | B-07_52
18D-0007Z | " | 26.2 | 0.2 | 569 | 1.833 | 3.668 | 3.644 | 0.012 | 7.794717 | MU2 | 2 | 40 | " | B-09_05
| " |  |  |  | 1.835 | [8 empty] | D-07_09
18D-0008Z | FA703563 | 25.9 | 0.4 | 569 | 1.832 | 3.668 | 3.643 | 0.0125 | 7.786905 | MU2 | 2 | 40 | " | B-09_02
| " |  |  |  | 1.836 | [8 empty] | D-07_18
18D-0009Z | " | 26.2 | 0.3 | 569 | 1.827 | 3.676 | 3.636 | 0.02 | 7.794717 | MU2 | 2 | 40 | " | D-09_21
| " |  |  |  | 1.849 | [8 empty] | D-07_29
18D-0010Z | " | 25.9 | 0.7 | 567 | 1.834 | 3.67 | 3.65 | 0.01 | 7.759535 | MU2 | 2 | 40 | " | D-09_23
| " |  |  |  | 1.836 | [8 empty] | D-07_30
18D-0011Z | " | 25.4 | 0 | 569 | 1.831 | 3.668 | 3.643 | 0.0125 | 7.773886 | MU2 | 2 | 40 | " | D-09_24
| " |  |  |  | 1.837 | [8 empty] | D-07_32
18D-0012Z | " | 26.9 | 1.2 | 568 | 1.828 | 3.657 | 3.632 | 0.0125 | 7.799213 | MU2 | 2 | 40 | " | B-09_02
| " |  |  |  | 1.829 | [8 empty] | B-07_09
18D-0013Z | " | 26.8 | 1.2 | 568 | 1.829 | 3.66 | 3.635 | 0.0125 | 7.796614 | MU2 | 2 | 40 | " | B-09_03
| " |  |  |  | 1.831 | [8 empty] | B-07_14
18D-0014Z | " | 26.9 | 1.2 | 569 | 1.81 | 3.637 | 3.611 | 0.013 | 7.812944 | MU2 | 2 | 40 | " | B-09_04
| " |  |  |  | 1.827 | [8 empty] | B-07_26
18D-0015Z | " | 26.7 | 0.9 | 568 | 1.818 | 3.649 | 3.627 | 0.011 | 7.794014 | MU2 | 2 | 40 | " | B-09_06
| " |  |  |  | 1.831 | [8 empty] | B-07_30
18D-0016Z | " | 26.8 | 0.9 | 283 |  | 1.83 | 1.818 | 0.012 | 7.769161 | MU1 | 1 | 40 | FA703597 | B-09_12 | Mem. Kratzer
18D-0017Z | " | 27 | 0.8 | 283 |  | 1.823 | 1.812 | 0.011 | 7.774341 | MU1 | 1 | 40 | " | B-09_13 | Mem. Faden
18D-0018Z | FA703564 | 27.1 | 1.2 | 283 |  | 1.825 | 1.813 | 0.012 | 7.776931 | MU1 | 1 | 40 | " | B-09_14 | Mem. Dunkler Fleck Pl.seitig
18D-0019Z | FA703682 | 26.5 | 0.4 | 283 |  | 1.864 | 1.849 | 0.015 | 7.76139 | MU1 | 1 | 40 | " | B-09_07
18D-0020Z | " | 26.5 | 0.4 | 284 |  | 1.857 | 1.841 | 0.016 | 7.788816 | MU1 | 1 | 40 | " | B-09_08 | Mem. Kleiner Faden
18D-0021Z | " | 26.4 | 0.3 | 283 |  | 1.861 | 1.845 | 0.016 | 7.7588 | MU1 | 1 | 40 | " | B-09_09
18D-0022Z | " | 26.4 | 0.4 | 283 |  | 1.859 | 1.844 | 0.015 | 7.7588 | MU1 | 1 | 40 | " | B-09_10
18D-0023Z | " | 25.9 | 0.3 | 283 |  | 1.858 | 1.845 | 0.013 | 7.745849 | MU1 | 1 | 40 | " | B-09_15
18D-0024Z-R | FA703563 | 25.8 | 0.3 | 280 |  | 1.889 | 1.875 | 0.014 | 7.661175 | MA_V1 | 1 | 40 | FA703934
#DIV/0!
#DIV/0!
#DIV/0!
#DIV/0!
#DIV/0!
#DIV/0!
#DIV/0!
#DIV/0!
Reparaturen | [8 empty] | #DIV/0!
17J-0004Z | [8 empty] | #DIV/0! |  |  |  |  | 1.807 V/ KatTemp rasant >>75°>>>>
#DIV/0!
#DIV/0!
#DIV/0!
#DIV/0!
#DIV/0!
#DIV/0!
#DIV/0!
#DIV/0!
#DIV/0!
#DIV/0!
#DIV/0!
Messung auf Spülstation/ 30A, 5bar
Note on C3: 21.02.18
Note on C8: 13.03.18
Note on C15: 21.02.18
Note on C27: 07.03.18
Note on C45: 13.03.18
Note on C46: 10.04.18
Note on C51: 07.03.18

## May
Cell # | Membran # ¦ Batch # | Temp Gas / [°C] | Temp Kat T1-T2 / [°C] | Gasfluss / [sccm / min] | Membrane V @ 13 bar/[V] | Cell V @ 13 bar/[V] | Cell V @ 0 bar [V] | Voltage Diff. / [V] | H2 Prod / [nmL/A] | Typ | Anzahl Layer | Strom / [A] | FA # | Elektrode | Bemerkungen | Visum | Jahr: | 2018
18E-0001Z | FA703682 | kann nicht getestet | [5 empty] | 0 | #VALUE! | MU4 | 4 |  | FA703876 | B-09_32
| " | [12 empty] | B-07-36
| " | [12 empty] | B-07-39
| " | [12 empty] | B-07-50 | Mem. kleiner Faden
18E-0002Z | " | kann nicht getestet | [5 empty] | 0 | #REF! | MU4 | 4 |  | " | B-09_33
| FA703683 | [12 empty] | D-07-04
| " | [12 empty] | D-07-08
| " | [12 empty] | D-07-13
18E-0003Z | " | 26.5 | 0.4 | 853 | 1.84 | 5.526 | 5.481 | 0.015 | 7.797957 | MU3 | 3 | 40 | FA703642 | B-09_19
| " |  |  |  | 1.843 | [8 empty] | B-07-75
| " |  |  |  | 1.843 | [8 empty] | B-07-80
18E-0004Z | " | 25.7 | 0.2 | 850 | 1.827 | 5.483 | 5.451 | 0.01066667 | 7.749786 | MU3 | 3 | 40 | " | B-09_24
| " |  |  |  | 1.824 | [8 empty] | B-07-86
| " |  |  |  | 1.832 | [8 empty] | B-07-90
18E-0005Z | " | 24.5 | 0 | 855 | 1.842 | 5.529 | 5.491 | 0.01266667 | 7.764072 | MU3 | 3 | 40 | " | B-09_26
| " |  |  |  | 1.842 | [8 empty] | B-07-94
| " |  |  |  | 1.845 | [8 empty] | B-07-96
18E-0006Z | " | 27.1 | 0.6 | 568 | 1.839 | 3.68 | 3.651 | 0.0145 | 7.804411 | MU2 | 2 | 40 | FA703836 | B-09_17
| " |  |  |  | 1.841 | [8 empty] | B-07-66
18E-0007Z | " | 27.2 | 0.6 | 568 | 1.841 | 3.687 | 3.661 | 0.013 | 7.807011 | MU2 | 2 | 40 | " | B-09_25
| " |  |  |  | 1.846 | [8 empty] | B-07-93
18E-0008Z | " | 27.2 | 0.4 | 568 | 1.828 | 3.659 | 3.633 | 0.013 | 7.807011 | MU2 | 2 | 40 | " | B-09_28
| " |  |  |  | 1.831 | [8 empty] | B-07-95
18E-0009Z | " | 27.1 | 0.2 | 568 | 1.843 | 3.692 | 3.667 | 0.0125 | 7.804411 | MU2 | 2 | 40 | " | B-09_29
| " |  |  |  | 1.849 | [8 empty] | B-07-97
18E-0010Z | FA702672 | 24.6 | 0.3 | 178 |  | 1.891 | 1.877 | 0.014 | 7.76123 | MI_V3 | 1 | 25 | FA703560
18E-0011Z | " | 24.7 | 0.4 | 179 |  | 1.891 | 1.881 | 0.01 | 7.807454 | MI_V3 | 1 | 25 | "
18E-0012Z | " | 24.8 | 0.4 | 178 |  | 1.88 | 1.868 | 0.012 | 7.766443 | MI_V3 | 1 | 25 | "
18E-0013Z | " | 24.9 | 0.3 | 177 |  | 1.88 | 1.865 | 0.015 | 7.725404 | MI_V3 | 1 | 25 | "
18E-0014Z | " | 24.9 | 0.3 | 178 |  | 1.878 | 1.866 | 0.012 | 7.76905 | MI_V3 | 1 | 25 | "
18E-0015Z | " | 25.2 | 0.5 | 177 |  | 1.88 | 1.87 | 0.01 | 7.73318 | MI_V3 | 1 | 25 | "
18E-0016Z | " | 25.3 | 0.3 | 177 |  | 1.869 | 1.858 | 0.011 | 7.735772 | MI_V3 | 1 | 25 | "
18E-0017Z | " | 25.5 | 0.2 | 177 |  | 1.872 | 1.861 | 0.011 | 7.740956 | MI_V3 | 1 | 25 | "
18E-0018Z | " | 24.6 | 0.3 | 177 |  | 1.894 | 1.883 | 0.011 | 7.717628 | MI_V3 | 1 | 25 | "
18E-0019Z | FA702716 | 24.6 | 0.4 | 178 |  | 1.889 | 1.877 | 0.012 | 7.76123 | MI_V3 | 1 | 25 | "
18E-0020Z | " | 24.6 | 0.3 | 178 |  | 1.879 | 1.866 | 0.013 | 7.76123 | MI_V3 | 1 | 25 | "
18E-0021Z | " | 24.6 | 0.4 | 177 |  | 1.89 | 1.873 | 0.017 | 7.717628 | MI_V3 | 1 | 25 | "
18E-0022Z | " | 24.6 | 0.5 | 177 |  | 1.897 | 1.886 | 0.011 | 7.717628 | MI_V3 | 1 | 25 | "
18E-0023Z | " | 24.6 | 1 | 177 |  | 1.883 | 1.874 | 0.009 | 7.717628 | MI_V3 | 1 | 25 | "
18E-0024Z-R | FA703563 | 24.3 | 0.3 | 283 |  | 1.894 | 1.881 | 0.013 | 7.704407 | MA_V1 | 1 | 40 | FA703974
18E-0025Z-R | FA703711 | 24.3 | 0.3 | 285 |  | 1.908 | 1.897 | 0.011 | 7.758855 | MA_V1 | 1 | 40 | "
18E-0026Z-R | " | 24.5 | 0.5 | 284 |  | 1.911 | 1.902 | 0.009 | 7.73683 | MA_V1 | 1 | 40 | "
18E-0027Z-R | " | 24.6 | 0.4 | 285 |  | 1.905 | 1.894 | 0.011 | 7.76668 | MA_V1 | 1 | 40 | "
18E-0028Z-R | " | 24.8 | 0.4 | 285 |  | 1.893 | 1.882 | 0.011 | 7.771897 | MA_V1 | 1 | 40 | "
18E-0029Z-R | " | 24.6 | 0.6 | 284 |  | 1.892 | 1.882 | 0.01 | 7.739429 | MA_V1 | 1 | 40 | "
18E-0030Z-R | " | 25.5 | 0.3 | 284 |  | 1.905 | 1.894 | 0.011 | 7.762823 | MA_V1 | 1 | 40 | "
18E-0031Z-R | " | 25.5 | 0.3 | 284 |  | 1.89 | 1.877 | 0.013 | 7.762823 | MA_V1 | 1 | 40 | "
18E-0032Z-R | " | 25.4 | 0.5 | 284 |  | 1.914 | 1.903 | 0.011 | 7.760223 | MA_V1 | 1 | 40 | "
18E-0033Z-R | " | 24.9 | 0 | 284 |  | 1.903 | 1.891 | 0.012 | 7.747227 | MA_V1 | 1 | 40 | "
18E-0034Z-R | " | 24.7 | 0 | 284 |  | 1.906 | 1.896 | 0.01 | 7.742028 | MA_V1 | 1 | 40 | "
18E-0035Z-R | " | 24.5 | 0 | 284 |  | 1.912 | 1.903 | 0.009 | 7.73683 | MA_V1 | 1 | 40 | "
18E-0036Z | FA702716 | 25.6 | 0.8 | 176 |  | 1.869 | 1.861 | 0.008 | 7.699799 | MI_V3 | 1 | 25 | FA703560
18E-0037Z | " | 25.8 | 0.3 | 177 |  | 1.852 | 1.837 | 0.015 | 7.748731 | MI_V3 | 1 | 25 | "
18E-0038Z | " | 25.9 | 0.4 | 177 |  | 1.86 | 1.847 | 0.013 | 7.751323 | MI_V3 | 1 | 25 | "
18E-0039Z | " | 26.1 | 0.4 | 177 |  | 1.849 | 1.836 | 0.013 | 7.756507 | MI_V3 | 1 | 25 | "
18E-0040Z | " | 26.4 | 0.5 | 177 |  | 1.852 | 1.838 | 0.014 | 7.764283 | MI_V3 | 1 | 25 | "
18E-0041Z | " | 26.7 | 0.4 | 177 |  | 1.856 | 1.845 | 0.011 | 7.772059 | MI_V3 | 1 | 25 | "
18E-0042Z | " | 27.1 | 0.5 | 177 |  | 1.852 | 1.84 | 0.012 | 7.782427 | MI_V3 | 1 | 25 | "
18E-0043Z | " | 28.1 | 0.6 | 177 |  | 1.837 | 1.827 | 0.01 | 7.808347 | MI_V3 | 1 | 25 | " |  | Messung erfolgte bei Wassertemp. 40°
18E-0044Z | " | 25.8 | 0.3 | 177 |  | 1.874 | 1.864 | 0.01 | 7.748731 | MI_V3 | 1 | 25 | "
18E-0045Z | " | 25.8 | 0.1 | 177 |  | 1.866 | 1.853 | 0.013 | 7.748731 | MI_V3 | 1 | 25 | "
18E-0046Z | " | 25.8 | 0.2 | 176 |  | 1.866 | 1.853 | 0.013 | 7.704953 | MI_V3 | 1 | 25 | "
18E-0047Z | " | 25.8 | 0.2 | 177 |  | 1.867 | 1.857 | 0.01 | 7.748731 | MI_V3 | 1 | 25 | "
18E-0048Z | " | 25.8 | 0.2 | 178 |  | 1.883 | 1.871 | 0.012 | 7.79251 | MI_V3 | 1 | 25 | "
18E-0049Z | " | 25.8 | 0 | 177 |  | 1.856 | 1.845 | 0.011 | 7.748731 | MI_V3 | 1 | 25 | "
18E-0050Z | " | 25.5 | 0.7 | 177 |  | 1.864 | 1.853 | 0.011 | 7.740956 | MI_V3 | 1 | 25 | "
18E-0051Z | FA703431 | 25.5 | 0.4 | 176 |  | 1.885 | 1.873 | 0.012 | 7.697221 | MI_V3 | 1 | 25 | "
18E-0052Z | FA703711 | 25.9 | 0.5 | 285 |  | 1.862 | 1.848 | 0.014 | 7.80059 | MU1 | 1 | 40 | FA703597 | B-09_16
18E-0053Z | " | 25.8 | 0.3 | 285 |  | 1.858 | 1.842 | 0.016 | 7.797982 | MU1 | 1 | 40 | " | B-09_18
18E-0054Z | " | 25.9 | 0.5 | 284 |  | 1.851 | 1.837 | 0.014 | 7.77322 | MU1 | 1 | 40 | " | B-09_22
18E-0055Z | " | 26.2 | 0.6 | 285 |  | 1.863 | 1.848 | 0.015 | 7.808416 | MU1 | 1 | 40 | " | B-09_23
18E-0056Z | " | 26.5 | 0.2 | 284 |  | 1.841 | 1.826 | 0.015 | 7.788816 | MU1 | 1 | 40 | FA703756 | B-09_27
18E-0057Z | " | 26.5 | 0.4 | 286 |  | 1.855 | 1.84 | 0.015 | 7.843666 | MU1 | 1 | 40 | " | B-09_30
18E-0058Z | " | 25.9 | 1 | 284 |  | 1.845 | 1.834 | 0.011 | 7.77322 | MU1 | 1 | 40 | " | B-09_31
18E-0059Z | " | 26.6 | 0.8 | 285 |  | 1.858 | 1.847 | 0.011 | 7.81885 | MU1 | 1 | 40 | " | B-09_34
18E-0060Z | " | 26.9 | 0.4 | 286 |  | 1.848 | 1.834 | 0.014 | 7.854137 | MU1 | 1 | 40 | " | B-09_35
18E-0061Z | FA703712 | 28.2 | 1 | 856 | 1.84 | 5.53 | 5.491 | 0.013 | 7.869779 | MU3 | 3 | 40 | FA703642 | B-09_20 | Wassertemp.= 41°
| " |  |  |  | 1.84 | [8 empty] | B-07_67
| " |  |  |  | 1.85 | [8 empty] | B-07_74
18E-0062Z | " | 27.6 | 0.8 | 857 | 1.842 | 5.532 | 5.489 | 0.01433333 | 7.863285 | MU3 | 3 | 40 | " | B-09_47
| " |  |  |  | 1.84 | [8 empty] | B-07_78
| " |  |  |  | 1.85 | [8 empty] | B-09_79
Reparaturen
M2-1604-088 | FA703682 | 28 | 0 | 570 | 1.837 | 3.712 | 3.656 | 0.028 | 7.855368 | MU2 | 2 | 40 | FA703939
| " |  |  |  | 1.875 | [8 empty] | D-09_07
" | " | 24 | 0 | 568 | 1.869 | 3.762 | 3.716 | 0.023 | 7.723833 | MU2 | 2 | 40
| " |  |  |  | 1.893
" | " | [13 empty] | O-Elektr. Abtauschen !?
"
16L-0014Z | " | 26.5 | 0.1 | 851 | 1.86 | 5.581 | 5.545 | 0.012 | 7.779674 | MU3 | 3 | 40 | FA703935
| " |  |  |  | 1.865
| " |  |  |  | 1.856
17J-0003Z | " | 27.8 | 0.7 | 283 |  | 1.852 | 1.84 | 0.012 | 7.795062 | MU1 | 1 | 40 | FA703937
17J-0004Z | " | 28.3 | 0.1 | 284 |  | 1.836 | 1.821 | 0.015 | 7.835603 | MU1 | 1 | 40 | "
18B-0047Z | FA703432 | 27 | 0.8 | 846 | 1.796 | 5.429 | 5.391 | 0.01266667 | 7.74687 | MU3 | 3 | 40 | FA703938 | D-09_25 | (Gasleck)
| " |  |  |  | 1.813 | [8 empty] | B-07_54
| " |  |  |  | 1.82 | [8 empty] | D-07_33
18B-0047Z | FA703682 | 27.2 | 0.5 | 850 | 1.827 | 5.504 | 5.464 | 0.01333333 | 7.788684 | MU3 | 3 | 40 | " |  | neue Mem.
1.832
1.845
16H-0029Z | FA702672 | 24.6 | 0.8 | 177 |  | 1.906 | 1.898 | 0.008 | 7.717628 | MI_V3 | 1 | 25 | FA703936
17E-0035Z | " | 24.6 | 0.3 | 178 |  | 1.908 | 1.895 | 0.013 | 7.76123 | MI_V3 | 1 | 25 | FA703940
Test- Ref.Zelle |  | 23.6 | 0 | 844 | 1.824 | 5.52 | 5.468 | 0.01733333 | 7.641009 | MU3 | 3 | 40 |  |  | neue O-Elektr
1.83
1.866
Test- Ref.Zelle |  | 24.8 | 0 | 847 | 1.82 | 5.573 | 5.472 | 0.03366667 | 7.699178 | MU3 | 3 | 40 |  |  | alte O-Elektr.
1.827
1.927
on hold
Note on C4: 10.04.18
Note on C9: 11.04.18
Note on C29: 05.12.17
Note on C38: 09.01.18
Note on C43: 07.03.18
Note on C44: 24.04.18
Note on C55: 09.01.18
Note on C70: 17.01.18
Note on C71: 24.04.18
Note on C80: 25.04.18
Note on C88: 10.04.18
Note on C99: 31.01.18
Note on C102: 10.04.18
Note on C105: 05.12.17

## Jun
| Cell # | Membran # ¦ Batch # | Temp Gas / [°C] | Temp Kat T1-T2 / [°C] | Gasfluss / [sccm / min] | Membrane V @ 13 bar/[V] | Cell V @ 13 bar/[V] | Cell V @ 0 bar [V] | Voltage Diff. / [V] | H2 Prod / [nmL/A] | Typ | Anzahl Layer | Strom / [A] | FA # | Elektrode | Bemerkungen | Visum | Jahr: | 2018
| 18F-0001Z | FA703712 | 27.4 | 1 | 570 | 1.852 | 3.699 | 3.672 | 0.0135 | 7.839717 | MU2 | 2 | 40 | FA703836 | B-09-41
|  | " |  |  |  | 1.847 | [8 empty] | B-07-58
| 18F-0002Z | " | 27.1 | 1.1 | 569 | 1.847 | 3.701 | 3.678 | 0.0115 | 7.818152 | MU2 | 2 | 40 | " | B-09-49
|  | " |  |  |  | 1.854 | [8 empty] | B-07-69
| 18F-0003Z | " | 26.2 | 0.7 | 564 | 1.855 | 3.709 | 3.69 | 0.0095 | 7.726222 | MU2 | 2 | 40 | " | B-09-42
|  | " |  |  |  | 1.854 | [8 empty] | B-07-72
| 18F-0004Z | " | 26.8 | 0.3 | 569 | 1.849 | 3.693 | 3.667 | 0.013 | 7.81034 | MU2 | 2 | 40 | " | B-09-43
|  | " |  |  |  | 1.844 | [8 empty] | B-07-77
| 18F-0005Z | " | 26.3 | 0.2 | 568 | 1.846 | 3.699 | 3.676 | 0.0115 | 7.783617 | MU2 | 2 | 40 | " | B-09-44
|  | " |  |  |  | 1.853 | [8 empty] | B-07-119
| 18F-0006Z-R | " | 27.1 | 0.1 | 285 |  | 1.88 | 1.868 | 0.012 | 7.831892 | MA_V1 | 1 | 40 | FA704146 |  | Fa. Schmid. Neuh.
| 18F-0007Z-R | " | 27.1 | 0.1 | 284 |  | 1.889 | 1.877 | 0.012 | 7.804411 | MA_V1 | 1 | 40 | "
| 18F-0008Z-R | " | 27.1 | 0.1 | 284 |  | 1.892 | 1.88 | 0.012 | 7.804411 | MA_V1 | 1 | 40 | "
| 18F-0009Z-R | " | 27.1 | 0 | 285 |  | 1.885 | 1.873 | 0.012 | 7.831892 | MA_V1 | 1 | 40 | "
| 18F-0010Z-R | FA703870 | 27.2 | 0 | 284 |  | 1.873 | 1.86 | 0.013 | 7.807011 | MA_V1 | 1 | 40 | "
| 18F-0011Z-R | " | 27.2 | 0 | 284 |  | 1.869 | 1.855 | 0.014 | 7.807011 | MA_V1 | 1 | 40 |  |  | Anfrage Vroni
| 18F-0012Z-R | " | 27.2 | 0 | 282 |  | 1.877 | 1.864 | 0.013 | 7.752032 | MA_V2 | 1 | 40 |  |  | Fa. Schmid. Neuh.
| 18F-0013Z | " | 26.9 | 1.2 | 856 | 1.837 | 5.532 | 5.491 | 0.01366667 | 7.835829 | MU3 | 3 | 40 | FA703642 | B-09-36
|  | " |  |  |  | 1.843 | [8 empty] | B-07-55
|  | " |  |  |  | 1.852 | [8 empty] | B-07-130
| 18F-0014Z | " | 26.4 | 1.1 | 854 | 1.847 | 5.529 | 5.486 | 0.01433333 | 7.804494 | MU3 | 3 | 40 | " | B-09-38
|  | " |  |  |  | 1.841 | [8 empty] | B-07-133
|  | " |  |  |  | 1.841 | [8 empty] | B-07-144
| 18F-0015Z | " | 27.7 | 1.1 | 856 | 1.816 | 5.467 | 5.424 | 0.01433333 | 7.856721 | MU3 | 3 | 40 | " | B-09-39
|  | " |  |  |  | 1.826 | [8 empty] | B-07-152
|  | " |  |  |  | 1.825 | [8 empty] | B-07-155
| 18F-0016Z | " | 25.9 | 0.6 | 284 |  | 1.862 | 1.849 | 0.013 | 7.77322 | MU1 | 1 | 40 | FA703756 | B-09-37
| 18F-0017Z | " | 26.2 | 0.9 | 285 |  | 1.836 | 1.822 | 0.014 | 7.808416 | MU1 | 1 | 40 | " | B-09-40
| 18F-0018Z | " | 26.4 | 0.7 | 283 |  | 1.866 | 1.855 | 0.011 | 7.7588 | MU1 | 1 | 40 | " | B-09-45
| 18F-0019Z | " | 26.4 | 0.4 | 284 |  | 1.845 | 1.828 | 0.017 | 7.786216 | MU1 | 1 | 40 | " | B-09-46
| 18F-0020Z | " | 26.5 | 0.4 | 284 |  | 1.871 | 1.857 | 0.014 | 7.788816 | MU1 | 1 | 40 | " | B-09-48
| 18F-0021Z | FA703431 | 25 | 0.3 | 178 |  | 1.881 | 1.87 | 0.011 | 7.771657 | MI_V3 | 1 | 25 | FA703970
| 18F-0022Z | " | 25.1 | 0.3 | 177 |  | 1.88 | 1.869 | 0.011 | 7.730588 | MI_V3 | 1 | 25 | "
| 18F-0023Z | " | 25.2 | 0.4 | 177 |  | 1.884 | 1.873 | 0.011 | 7.73318 | MI_V3 | 1 | 25 | "
| 18F-0024Z | " | 25.2 | 0.8 | 177 |  | 1.888 | 1.879 | 0.009 | 7.73318 | MI_V3 | 1 | 25 | "
25.3 | 18F-0025Z | " | 25.3 | 0.3 | 177 |  | 1.859 | 1.845 | 0.014 | 7.735772 | MI_V3 | 1 | 25 | "
| 18F-0026Z | " | 25.5 | 0.3 | 178 |  | 1.875 | 1.862 | 0.013 | 7.78469 | MI_V3 | 1 | 25 | "
| 18F-0027Z | " | 25.6 | 0.3 | 178 |  | 1.874 | 1.862 | 0.012 | 7.787296 | MI_V3 | 1 | 25 | "
| 18F-0028Z | " | 25.8 | 0.3 | 177 |  | 1.865 | 1.855 | 0.01 | 7.748731 | MI_V3 | 1 | 25 | "
| 18F-0029Z | " | 27.5 | 0.4 | 867 | 1.78 | 7.11 | 7.05 | 0.015 | 7.952393 | MU4 | 4 | 30 | FA704101 | B-09 2.12 | 30A/ max cell voltage von 7 auf 9
|  | " |  |  |  | 1.776 | [8 empty] | B-07-141
|  | " |  |  |  | 1.78 | [8 empty] | B-07-142
|  | FA703871 |  |  |  | 1.776 | [8 empty] | B-07-145
| 18F-0030Z | " | 26.8 | 0.5 | 870 | 1.772 | 7.1 | 7.03 | 0.0175 | 7.961331 | MU4 | 4 | 30 | " | B-09- 2 13 | 30A/ max cell voltage von 7 auf 9
|  | " |  |  |  | 1.773 | [8 empty] | B-07-135
|  | " |  |  |  | 1.77 | [8 empty] | B-07-139
|  | " |  |  |  | 1.782 | [8 empty] | D-07- 3 90 | 20667/16185
| 18F-0031Z | " | 25.7 | 0 | 567 | 1.828 | 3.665 | 3.637 | 0.014 | 7.754345 | MU2 | 2 | 40 | FA703836 | B-09 2 43
|  | " |  |  |  | 1.837 | [8 empty] | B-07-138
| 18F-0032Z | " | 27.8 | 1.1 | 571 | 1.825 | 3.65 | 3.621 | 0.0145 | 7.863923 | MU2 | 2 | 40 | " | B-09 2 26
|  | " |  |  |  | 1.825 | [8 empty] | B-07-150
| 18F-0033Z | " | 26.6 | 1.8 | 567 | 1.841 | 3.674 | 3.653 | 0.0105 | 7.777698 | MU2 | 2 | 40 | " | B-09 2 42
|  | " |  |  |  | 1.833 | [8 empty] | B-07-154
| 18F-0034Z | " | 26.7 | 0.5 | 284 |  | 1.838 | 1.814 | 0.024 | 7.794014 | MU1 | 1 | 40 | FA703756 | B-09 2 14
| " | " | 25.3 | 0.5 | 284 |  | 1.848 | 1.824 | 0.024 | 7.757624 | MU1 | 1 | 40 |  | "
| 18F-0035Z | " | 26.6 | 0.5 | 284 |  | 1.831 | 1.814 | 0.017 | 7.791415 | MU1 | 1 | 40 | " | B-09 2 15
| 18F-0036Z | " | 26.5 | 0.3 | 284 |  | 1.856 | 1.817 | 0.039 | 7.788816 | MU1 | 1 | 40 | " | B-09 2 17
| " | " |  |  |  |  | 1.883 | 1.847 | 0.036 |  | MU1 | 1 | 40 |  | "
| " | " |  |  |  |  | 1.889 | 1.861 | 0.028 |  | MU1 | 1 | 40 |  | B-09 2 16
| " | " |  |  |  |  | 1.889 | 1.861 | 0.028 |  | MU1 | 1 | 40 |  | "
| " | B24-0414 |  | 7.7 |  |  | 1.949 | 1.933 | 0.016 |  | MU1 | 1 | 40 |  | " | alte Vers. Mem. (ungespült)
| " | " |  | 9 |  |  | 1.943 | 1.924 | 0.019 |  | MU1 | 1 | 40 |  | B-09 2 17 | "
| " | FA703871 |  |  |  |  | 1.866 | 1.839 | 0.027 |  | MU1 | 1 | 40 |  | " | andere Mem.
| " | FA703947 |  |  |  |  | 1.865 | 1.843 | 0.022 |  | MU1 | 1 | 40 |  | " | neuste Vers. Mem.
| " | " |  | 5.9 |  |  | 1.86 | 1.843 | 0.017 |  | MU1 | 1 | 40 |  | B-09 2 16 | " + tausch H-Elektr-.
| " | " |  | 9.1 |  |  | 1.858 | 1.841 | 0.017 |  | MU1 | 1 | 40 |  | "
| " | " | 28.1 | 0.1 | 283 |  | 1.826 | 1.811 | 0.015 | 7.802833 | MU1 | 1 | 40 |  | "
| 18F-0037Z | FA703871 | 26.4 | 0.1 | 283 |  | 1.835 | 1.818 | 0.017 | 7.7588 | MU1 | 1 | 40 | " | B-09 2 50
| 18F-0038Z | FA703431 | 25.8 | 0.4 | 177 |  | 1.873 | 1.861 | 0.012 | 7.748731 | MI_V3 | 1 | 25 | FA703970
| 18F-0039Z | " | 25.7 | 0.3 | 178 |  | 1.885 | 1.871 | 0.014 | 7.789903 | MI_V3 | 1 | 25 | "
| 18F-0040Z | " | 25.6 | 0.5 | 177 |  | 1.88 | 1.87 | 0.01 | 7.743548 | MI_V3 | 1 | 25 | "
| 18F-0041Z | " | 25.6 | 0.3 | 177 |  | 1.879 | 1.866 | 0.013 | 7.743548 | MI_V3 | 1 | 25 | "
| 18F-0042Z | " | 25.6 | 0.4 | 177 |  | 1.889 | 1.877 | 0.012 | 7.743548 | MI_V3 | 1 | 25 | "
| 18F-0043Z | " | 25.6 | 0.4 | 178 |  | 1.894 | 1.882 | 0.012 | 7.787296 | MI_V3 | 1 | 25 | "
| 18F-0044Z | " | 25.6 | 0.4 | 178 |  | 1.897 | 1.886 | 0.011 | 7.787296 | MI_V3 | 1 | 25 | "
| 18F-0045Z | FA703871 | 27.7 | 0.6 | 871 | 1.772 | 7.11 | 7.02 | 0.0225 | 7.994397 | MU4 | 4 | 30 | FA704101 | B-09 2.51 | 30A/ max cell voltage von 7 auf 9
|  | " |  |  |  | 1.768 | [8 empty] | 20667/1685 5
|  | " |  |  |  | 1.771 | [8 empty] | 20667/1685 25
|  | " |  |  |  | 1.801 | [8 empty] | 20667/1685 51 | 0.023/ 1.801 = C.S. i.O.
| 18F-0046Z | FA703911 | 27.9 | 0.6 | 871 | 1.77 | 7.09 | 7.03 | 0.015 | 7.999712 | MU4 | 4 | 30 | " | B-09 2.52 | 30A/ max cell voltage von 7 auf 9
|  | " |  |  |  | 1.774 | [8 empty] | 20667/1685 35
|  | " |  |  |  | 1.776 | [8 empty] | 20667/1685 50
|  | " |  |  |  | 1.773 | [8 empty] | B-07-30
| 18F-0047Z | " | 27 | 1.2 | 869 | 1.782 | 7.13 | 7.06 | 0.0175 | 7.957482 | MU4 | 4 | 30 | " | B-09 2.50 | 30A/ max cell voltage von 7 auf 9
|  | " |  |  |  | 1.778 | [8 empty] | B-07-01
|  | " |  |  |  | 1.785 | [8 empty] | B-07-31
|  | " |  |  |  | 1.783 | [8 empty] | B-07-40
| 18F-0048Z | " | 26.5 | 1.1 | 870 | 1.779 | 7.12 | 7.05 | 0.0175 | 7.953368 | MU4 | 4 | 30 | " | B-09 2.53 | 30A/ max cell voltage von 7 auf 9
|  | " |  |  |  | 1.778 | [8 empty] | B-07-37
|  | " |  |  |  | 1.779 | [8 empty] | B-07-44
|  | " |  |  |  | 1.786 | [8 empty] | B-07-50
| 18F-0049Z | FA703431 | 25.6 | 0.3 | 177 |  | 1.877 | 1.864 | 0.013 | 7.743548 | MI_V3 | 1 | 25 | FA703970
| 18F-0050Z | " | 25.6 | 0.2 | 177 |  | 1.879 | 1.863 | 0.016 | 7.743548 | MI_V3 | 1 | 25 | "
| 18F-0051Z | " | 25.7 | 0.3 | 177 |  | 1.87 | 1.858 | 0.012 | 7.746139 | MI_V3 | 1 | 25 | "
| 18F-0052Z | 702776 | 25.8 | 0.3 | 177 |  | 1.873 | 1.859 | 0.014 | 7.748731 | MI_V3 | 1 | 25 | " |  | Mem. neue Besprühung
| 18F-0053Z | " | 25.9 | 0.2 | 177 |  | 1.87 | 1.857 | 0.013 | 7.751323 | MI_V3 | 1 | 25 | "
| 18F-0054Z | " | 26.4 | 0.6 | 177 |  | 1.877 | 1.867 | 0.01 | 7.764283 | MI_V3 | 1 | 25 | "
| 18F-0055Z | " | 26.8 | 0.4 | 177 |  | 1.869 | 1.857 | 0.012 | 7.774651 | MI_V3 | 1 | 25 | "
| 18F-0056Z | " | 26.1 | 0.5 | 177 |  | 1.875 | 1.864 | 0.011 | 7.756507 | MI_V3 | 1 | 25 | "
| 18F-0057Z | " | 25.1 | 0.3 | 178 |  | 1.896 | 1.885 | 0.011 | 7.774263 | MI_V3 | 1 | 25 | "
| 18F-0058Z | " | 25 | 0.2 | 178 |  | 1.877 | 1.864 | 0.013 | 7.771657 | MI_V3 | 1 | 25 | "
| 18F-0059Z | " | 25.1 | 0.5 | 177 |  | 1.888 | 1.878 | 0.01 | 7.730588 | MI_V3 | 1 | 25 | "
| 18F-0060Z | " | 25.2 | 0.4 | 178 |  | 1.874 | 1.861 | 0.013 | 7.77687 | MI_V3 | 1 | 25 | "
| 18F-0061Z | " | 25.2 | 0.3 | 177 |  | 1.886 | 1.873 | 0.013 | 7.73318 | MI_V3 | 1 | 25 | "
| 18F-0062Z | " | 25.2 | 0.3 | 177 |  | 1.898 | 1.886 | 0.012 | 7.73318 | MI_V3 | 1 | 25 | "
| 18F-0063Z | " | 25.2 | 0.2 | 177 |  | 1.895 | 1.883 | 0.012 | 7.73318 | MI_V3 | 1 | 25 | "
| 18F-0064Z | " | 25 | 0.4 | 177 |  | 1.882 | 1.873 | 0.009 | 7.727996 | MI_V3 | 1 | 25 | "
| 18F-0065Z | " | 27.1 | 0.8 | 570 | 1.828 | 3.657 | 3.626 | 0.0155 | 7.831892 | MU2 | 2 | 40 | FA703836 | B-09 2 54
|  | " |  |  |  | 1.829 | [8 empty] | B-07-140
| 18F-0066Z | " | 26.8 | 0.6 | 572 | 1.832 | 3.664 | 3.634 | 0.015 | 7.851519 | MU2 | 2 | 40 | FA703836 | B-09 2 58
|  | " |  |  |  | 1.832 | [8 empty] | B-07-153 | Mem. kleiner Faden
Reparaturen
| 17B-0048Z | FA700977 | 26.5 | 0 | 282 |  | 1.866 | 1.85 | 0.016 | 7.733965 | MU1 | 1 | 40 | ohne | Auffrischung
| 17H-0041Z | FA703431 | 25.6 | 0.3 | 177 |  | 1.885 | 1.872 | 0.013 | 7.743548 | MI_V3 | 1 | 25 | ohne | Auffrischung | (auf Spülanl. >2.02V)
| 17H-0026Z | FA703911 | 26.8 | 1.2 | 283 |  | 1.839 | 1.829 | 0.01 | 7.769161 | MU1 | 1 | 40 | ohne |  | (Einsatz ohne Pumpe)
| 17H-0020Z | " | 26.8 | 0.1 | 284 |  | 1.837 | 1.825 | 0.012 | 7.796614 | MU1 | 1 | 40 | ohne |  | (trockengelaufen)
| 16L-0014Z | Test | 26.7 | 0.4 | 836 | 1.754 | 5.267 | 5.238 | 0.009666667 | 7.647648 | MU3 | 3 | 40
1.757
1.756
| " | " | 25.4 | 0.1 | 836 | 1.763 | 5.301 | 5.27 | 0.01033333 | 7.614491 | MU3 | 3 | 40
1.766
1.772
Note on C4: 25.04.18
Note on C18: 08.05.18
Note on C35: 17.01.18
Note on C46: 09.05.18
Note on C66: 09.05.18
Note on C67: 12.06.18
Note on C71: 09.05.18
Note on C72: 17.01.18
Note on C79: 09.05.18
Note on C83: 16.05.18
Note on C95: 17.01.18
Note on C98: 06.02.18
Note on C117: 18.01.17
Note on C118: 17.01.18
Note on C119: 16.05.18

## Jul
Cell # | Membran # ¦ Batch # | Temp Gas / [°C] | Temp Kat T1-T2 / [°C] | Gasfluss / [sccm / min] | Membrane V @ 13 bar/[V] | Cell V @ 13 bar/[V] | Cell V @ 0 bar [V] | Voltage Diff. / [V] | H2 Prod / [nmL/A] | Typ | Anzahl Layer | Strom / [A] | FA # | Elektrode |  | Bemerkungen | Visum | Jahr: | 2018
18G-0001Z | 702776 | 26.6 | 0.3 | 178 |  | 1.879 | 1.868 | 0.011 | 7.813363 | MI_V3 | 1 | 25 | 704065
18G-0002Z | " | 26.7 | 0.1 | 178 |  | 1.871 | 1.856 | 0.015 | 7.815969 | MI_V3 | 1 | 25 | "
18G-0003Z | " | 26.8 | 0.4 | 178 |  | 1.876 | 1.864 | 0.012 | 7.818576 | MI_V3 | 1 | 25 | "
18G-0004Z | " | 26.8 | 0.3 | 178 |  | 1.886 | 1.874 | 0.012 | 7.818576 | MI_V3 | 1 | 25 | "
18G-0005Z | " | 26.9 | 0.4 | 178 |  | 1.886 | 1.875 | 0.011 | 7.821183 | MI_V3 | 1 | 25 | "
18G-0006Z | " | 27.1 | 0.2 | 178 |  | 1.875 | 1.862 | 0.013 | 7.826396 | MI_V3 | 1 | 25 | "
18G-0007Z | " | 27.2 | 0.2 | 177 |  | 1.877 | 1.865 | 0.012 | 7.785019 | MI_V3 | 1 | 25 | "
18G-0008Z | 702777 | 27.5 | 0 | 178 |  | 1.869 | 1.855 | 0.014 | 7.836822 | MI_V3 | 1 | 25 | "
18G-0009Z | " | 25.9 | 0.3 | 178 |  | 1.877 | 1.864 | 0.013 | 7.795116 | MI_V3 | 1 | 25 | "
18G-0010Z | " | 25.9 | 0.4 | 178 |  | 1.873 | 1.86 | 0.013 | 7.795116 | MI_V3 | 1 | 25 | "
18G-0011Z | " | 25.8 | 0.7 | 177 |  | 1.88 | 1.87 | 0.01 | 7.748731 | MI_V3 | 1 | 25 | "
18G-0012Z | " | 25.8 | 0.2 | 178 |  | 1.86 | 1.847 | 0.013 | 7.79251 | MI_V3 | 1 | 25 | "
18G-0013Z | " | 25.8 | 0.5 | 177 |  | 1.862 | 1.851 | 0.011 | 7.748731 | MI_V3 | 1 | 25 | "
18G-0014Z | " | 25.8 | 0.3 | 177 |  | 1.867 | 1.855 | 0.012 | 7.748731 | MI_V3 | 1 | 25 | "
18G-0015Z | " | 25.7 | 0.2 | 177 |  | 1.879 | 1.864 | 0.015 | 7.746139 | MI_V3 | 1 | 25 | "
18G-0016Z | " | 25.6 | 0.2 | 178 |  | 1.872 | 1.859 | 0.013 | 7.787296 | MI_V3 | 1 | 25 | "
18G-0017Z-R | FA703871 | 26.1 | 14.8 | 276 |  | 1.898 | 1.889 | 0.009 | 7.559308 | SP-H2 | 1 | 40 | FA704194 |  |  | Messung vor Spülen
| " | 26.8 | 0.8 | 277 |  | 1.911 | 1.903 | 0.008 | 7.604444 | SP-H2 | 1 | 40 | " |  |  | Messung nach Spülen
Test: Membrane mit Sprühanlage MembranBatch FA 704158/ 26.06.18; 03.07.18
Mem. Nr
18G-0018Z-R | 4 | 26.5 | 0.5 | 278 |  | 1.923 | 1.909 | 0.014 | 7.624263 | SP-H2 | 1 | 40 | "
18G-0019Z-R | 5 | 26.4 | 0.7 | 278 |  | 1.946 | 1.933 | 0.013 | 7.621719 | SP-H2 | 1 | 40 | "
18G-0020Z | 1 | 27.2 | 0.6 | 283 |  | 1.856 | 1.842 | 0.014 | 7.779521 | MU1 | 1 | 40 | FA704160 | B-09 2 20
18G-0021Z | 2 | 27.1 | 0.5 | 284 |  | 1.861 | 1.843 | 0.018 | 7.804411 | MU1 | 1 | 40 | " | B-09 2 47
18G-0022Z | 3 | 27 | 0.2 | 284 |  | 1.87 | 1.835 | 0.035 | 7.801812 | MU1 | 1 | 40 | " | B-09 2 49
18G-0020Z(mit 18G-0022Z OElectr) | 1 |  |  |  |  | 1.865 | 1.852 | 0.013 | 0 | MU1 | 1 | 40 | "
18G-0022Z(mit 18G-0020Z OElectr) | 3 |  |  |  |  | 1.875 | 1.835 | 0.04 | 0 | MU1 | 1 | 40 | "
18G-0020Z | 3 | (incl FD) |  |  |  | 1.906 | 1.847 | 0.059 |  | MU1 | 1 | 40 | "
| 3 | (incl FD) |  |  |  | 1.903 | 1.845 | 0.058 |  | MU1 | 1 | 40
18G-0022Z | 1 | (incl FD) |  |  |  | 1.865 | 1.852 | 0.013 |  | MU1 | 1 | 40 | "
18G-0020Z | 1 |  |  |  |  | 1.892 | 1.872 | 0.02 | 0 | MU1 | 1 | 40 | "
18G-0022Z | 3 |  |  |  |  | 1.881 | 1.859 | 0.022 | 0 | MU1 | 1 | 40 | "
| 3 |  |  |  |  | 1.882 | 1.86 | 0.022 | 0 | MU1 | 1 | 40
18G-0020Z | 1 |  |  |  |  | 1.879 | 1.859 | 0.02 | 0 | MU1 | 1 | 40 | "
| 7 | 26.2 | 5 | 283 |  | 1.868 | 1.834 | 0.034 | 7.75362 | MU1 | 1 | 40 |  |  |  | Messung vor Spülen
| " | 23.9 | 0 | 285 |  | 1.857 | 1.833 | 0.024 | 7.748421 | MU1 | 1 | 40 |  |  |  | Messung nach Spülen
| " | 23.7 | 0 | 285 |  | 1.879 | 1.844 | 0.035 | 7.743204 | MU1 | 1 | 40 |  |  | Nachprüfung nach 5 Tg
| " | 24 | 0 | 285 |  | 1.869 | 1.849 | 0.02 | 7.75103 | MU1 | 1 | 40 |  |  | Vlies mit 2T verpresst
18G-0021Z | 8 | 26.1 | 4.9 | 283 |  | 1.873 | 1.847 | 0.026 | 7.75103 | MU1 | 1 | 40 | " |  |  | Messung vor Spülen
| " | 25.6 | 0.1 | 285 |  | 1.857 | 1.838 | 0.019 | 7.792765 | MU1 | 1 | 40 |  |  |  | Messung nach Spülen
18G-0022Z | 9 | 25.6 | 4.2 | 283 |  | 1.871 | 1.851 | 0.02 | 7.738079 | MU1 | 1 | 40 | " |  |  | Messung vor Spülen
| " | 25.8 | 0.2 | 284 |  | 1.863 | 1.846 | 0.017 | 7.770621 | MU1 | 1 | 40 |  |  |  | Messung nach Spülen
18G-0023Z | 10 | 26.8 | 0.4 | 283 |  | 1.848 | 1.83 | 0.018 | 7.769161 | MU1 | 1 | 40 | " | B-09 2 19
18G-0024Z | FA703912 | 26.7 | 0.2 | 285 |  | 1.857 | 1.818 | 0.039 | 7.821458 | MU1 | 1 | 40 | " | B-09 2 21
|  | 20.4 | 0.3 | 286 |  | 1.9 | 1.849 | 0.051 | 7.683992 | MU1 | 1 | 40 |  |  | 4 Tg später/ kalt
[6 empty] | 1.9 | 1.85 | 0.05 | 0 | MU1 | 1 | 40
[6 empty] | 1.865 | 1.848 | 0.017 | 0 | MU1 | 1 | 40 |  |  | Vlies mit 2T verpresst
|  | 22.9 | 0 | 285 |  | 1.86 | 1.844 | 0.016 | 7.722337 | MU1 | 1 | 40
18G-0025Z | " | 26.5 | 0.1 | 284 |  | 1.84 | 1.819 | 0.021 | 7.788816 | MU1 | 1 | 40 | " | B-09 2 23
18G-0026Z | FA704170 | 26.3 | 0 | 285 |  | 1.884 | 1.824 | 0.06 | 7.811024 | MU1 | 1 | 40 | " | B-09 2 24
[6 empty] | 1.925 | 1.823 | 0.102 | 0 | MU1 | 1 | 40 |  |  | 4 Tg später/ kalt
[6 empty] | 1.905 | 1.826 | 0.079 | 0 | MU1 | 1 | 40 |  |  | 1.x gel.;angez.
[6 empty] | 1.874 | 1.823 | 0.051 | 0 | MU1 | 1 | 40 |  |  | 2.x gel.;angez.
[6 empty] | 1.872 | 1.823 | 0.049 | 0 | MU1 | 1 | 40 |  |  | 3.x gel.;angez.
[6 empty] | 1.846 | 1.826 | 0.02 | 0 | MU1 | 1 | 40 |  |  | FP gew./4.x gel.;angez.
|  | 26.1 | 0.3 | 284 |  | 1.85 | 1.83 | 0.02 | 7.778418 | MU1 | 1 | 40 |  |  | 5.x gel./angez.
18G-0027Z | " | 27.1 | 0.1 | 285 |  | 1.89 | 1.829 | 0.061 | 7.831892 | MU1 | 1 | 40 | " | B-09 2 45
[6 empty] | 1.882 | 1.823 | 0.059 | 0 | MU1 | 1 | 40
[6 empty] | 1.939 | 1.832 | 0.107 | 0 | MU1 | 1 | 40 |  |  | 4 Tg später/ kalt
[6 empty] | 1.904 | 1.842 | 0.062 | 0 | MU1 | 1 | 40 |  |  | 1.x gel.;angez.
[6 empty] | 1.886 | 1.837 | 0.049 | 0 | MU1 | 1 | 40 |  |  | 2.x gel.;angez.
[6 empty] | 1.876 | 1.835 | 0.041 | 0 | MU1 | 1 | 40 |  |  | 3.x gel.;angez.
[6 empty] | 1.864 | 1.834 | 0.03 | 0 | MU1 | 1 | 40 |  |  | 4.x gel.;angez.
|  | 26.3 | 0.3 | 284 |  | 1.854 | 1.836 | 0.018 | 7.783617 | MU1 | 1 | 40 |  |  | FP gew./5.x gel.;angez.
18G-0028Z | " | 27 | 0 | 285 |  | 1.852 | 1.826 | 0.026 | 7.829283 | MU1 | 1 | 40 | " | B-09 2 46
|  | 24.5 | 0.1 | 284 |  | 1.861 | 1.845 | 0.016 | 7.73683 | MU1 | 1 | 40 |  |  | Vlies mit 2T verpresst
18G-0029Z | " | 26.7 | 0 | 285 |  | 1.897 | 1.831 | 0.066 | 7.821458 | MU1 | 1 | 40 | " | B-09 2 50
|  | 26.1 | 0 | 284 |  | 1.86 | 1.833 | 0.027 | 7.778418 | MU1 | 1 | 40 |  |  |  | Mem. entfernt, wieder plaziert
|  | 26.9 | 0.2 | 284 |  | 1.849 | 1.818 | 0.031 | 7.799213 | MU1 | 1 | 40 |  |  | 4 Tg später/ kalt
|  | 26.8 | 0.2 | 284 |  | 1.853 | 1.824 | 0.029 | 7.796614 | MU1 | 1 | 40 |  |  | 1.x gel.;angez.
|  | 26.5 | 0.2 | 284 |  | 1.85 | 1.83 | 0.02 | 7.788816 | MU1 | 1 | 40 |  |  | FP gew./2.x gel.;angez.
|  | 25.6 | 0.1 | 284 |  | 1.864 | 1.846 | 0.018 | 7.765422 | MU1 | 1 | 40 |  |  | Nachprüfung nach 1 Tg
18G-0030Z | " | 25.6 | 0 | 284 |  | 1.901 | 1.841 | 0.06 | 7.765422 | MU1 | 1 | 40 | " | B-09 2 48 |  | "
|  | 27.6 | 0.2 | 284 |  | 1.881 | 1.834 | 0.047 | 7.817408 | MU1 | 1 | 40 |  |  |  | Mem. entfernt, wieder plaziert
[6 empty] | 1.891 | 1.848 | 0.043 | 0 | MU1 | 1 | 40
| FA703912 |  |  |  |  | 1.871 | 1.84 | 0.031 | 0 | MU1 | 1 | 40
| FA704170 |  |  |  |  | 1.86 | 1.84 | 0.02 | 0 | MU1 | 1 | 40
| " | 23.3 | 0.3 | 283 |  | 1.856 | 1.838 | 0.018 | 7.678505 | MU1 | 1 | 40
[6 empty] | 1.846 | 1.827 | 0.019 | 0 | MU1 | 1 | 40 |  |  | 4 Tg später/ kalt
18G-0031Z | FA704170 | 25.2 | 0 | 284 |  | 1.861 | 1.845 | 0.016 | 7.755025 | MU1 | 1 | 40 | " | B-09 2 17
|  | 25.1 | 0 | 285 |  | 1.857 | 1.84 | 0.017 | 7.779723 | MU1 | 1 | 40 |  |  | Nachprüfung nach 5 Tg
18G-0032Z | " | 27.5 | 0 | 284 |  | 1.84 | 1.82 | 0.02 | 7.814809 | MU1 | 1 | 40 | " | B-09 2 34 | Mem. Variante 3 | Vlies mit 1.8T auf 0.78 verpresst
18G-0033Z | " | 27.8 | 0.2 | 284 |  | 1.842 | 1.825 | 0.017 | 7.822607 | MU1 | 1 | 40 | " | B-09 2 56 | " | Vlies mit 1.8T auf 0.78 verpresst
18G-0034Z-R | FA703911 | 27.4 | 0 | 285 |  | 1.874 | 1.861 | 0.013 | 7.839717 | MA_V1 | 1 | 40 | FA704193
18G-0035Z-R | " | 27.4 | 0.1 | 285 |  | 1.872 | 1.859 | 0.013 | 7.839717 | MA_V1 | 1 | 40 | "
18G-0036Z-R | FA703912 | 27.5 | 0.3 | 284 |  | 1.891 | 1.879 | 0.012 | 7.814809 | MA_V1 | 1 | 40 | "
18G-0037Z-R | " | 27.5 | 0.3 | 284 |  | 1.88 | 1.867 | 0.013 | 7.814809 | MA_V1 | 1 | 40 | "
18G-0038Z-R | " | 27.5 | 0.7 | 282 |  | 1.882 | 1.874 | 0.008 | 7.759775 | MA_V1 | 1 | 40 | "
18G-0039Z-R | " | 27.5 | 0.1 | 285 |  | 1.885 | 1.873 | 0.012 | 7.842326 | MA_V1 | 1 | 40 | "
18G-0040Z-R | " | 27.7 | 0.1 | 284 |  | 1.877 | 1.866 | 0.011 | 7.820007 | MA_V1 | 1 | 40 | "
18G-0041Z | " | 26.4 | 1 | 865 | 1.79 | 7.16 | 7.09 | 0.0175 | 7.90502 | MU4 | 4 | 30 | FA704101 |  | 30A/ max cell voltage von 7 auf 9
| " |  |  |  | 1.783
| " |  |  |  | 1.785
| " |  |  |  | 1.8
18G-0041Z | " | 29.1 | 1.5 | 860 | 1.774 | 7.1 | 7.03 | 0.0175 | 7.930167 | MU4 | 4 | 30 | " |  | 30A/ max cell voltage von 7 auf 9
| " |  |  |  | 1.771
| " |  |  |  | 1.771
| " |  |  |  | 1.78
18G-0042Z | " | 26 | 0.6 | 870 | 1.812 | 7.2 | 7.12 | 0.02 | 7.940097 | MU4 | 4 | 30 | " |  | 30A/ max cell voltage von 7 auf 9
| " |  |  |  | 1.798
| " |  |  |  | 1.792
| " |  |  |  | 1.798
18G-0043Z | " | 27.6 | 1.5 | 861 | 1.787 | 7.16 | 7.1 | 0.015 | 7.899986 | MU4 | 4 | 30 | " | B-09 2 27 | 30A/ max cell voltage von 7 auf 9
| " |  |  |  | 1.789
| " |  |  |  | 1.788
| " |  |  |  | 1.792 | [8 empty] | Mem. kleines Pt.loch
18G-0044Z | " | 26.8 | 1.7 | 859 | 1.785 | 7.12 | 7.07 | 0.0125 | 7.86067 | MU4 | 4 | 30 | " | B-09 2 30 | 30A/ max cell voltage von 7 auf 9
| FA703946 |  |  |  | 1.78
| " |  |  |  | 1.778
| " |  |  |  | 1.778
18G-0045Z | " | 29.1 | 0.8 | 853 | 1.837 | 5.48 | 5.439 | 0.01366667 | 7.865619 | MU3 | 3 | 40 | FA703642 | B-09 2 37
| " |  |  |  | 1.823
| " |  |  |  | 1.82
18G-0046Z | " | 28.5 | 0.5 | 852 | 1.826 | 5.489 | 5.448 | 0.01366667 | 7.840802 | MU3 | 3 | 40 | " | B-09 2 41
| " |  |  |  | 1.824
| " |  |  |  | 1.838
18G-0047Z | " | 27.8 | 0.3 | 850 | 1.822 | 5.457 | 5.418 | 0.013 | 7.804244 | MU3 | 3 | 40 | " | B-09 2 44
| " |  |  |  | 1.819
| " |  |  |  | 1.815
18G-0048Z | " | 26.4 | 0 | 853 | 1.837 | 5.518 | 5.477 | 0.01366667 | 7.795355 | MU3 | 3 | 40 | " | B-09 2 28
| " |  |  |  | 1.84
| " |  |  |  | 1.841
18G-0049Z | " | 27.8 | 0.5 | 568 | 1.833 | 3.666 | 3.637 | 0.0145 | 7.822607 | MU2 | 2 | 40 | FA702163 | B-09 2 33
| " |  |  |  | 1.833
18G-0050Z | " | 28.4 | 0.5 | 566 | 1.815 | 3.633 | 3.606 | 0.0135 | 7.810603 | MU2 | 2 | 40 | " | B-09 2 39
| " |  |  |  | 1.818
18G-0051Z | " | 29.1 | 1.4 | 562 | 1.826 | 3.659 | 3.639 | 0.01 | 7.773407 | MU2 | 2 | 40 | " | B-09 2 29
| FA703947 |  |  |  | 1.829
18G-0052Z | " | 26.6 | 0.2 | 565 | 1.846 | 3.688 | 3.664 | 0.012 | 7.750263 | MU2 | 2 | 40 | " | B-09 2 36
| " |  |  |  | 1.842
18G-0053Z | " | 28.6 | 1.9 | 858 | 1.782 | 7.145 | 7.09 | 0.01375 | 7.898636 | MU4 | 4 | 30 | FA704101 |  | 30A/ max cell voltage von 7 auf 9
| " |  |  |  | 1.784
| " |  |  |  | 1.786
| " |  |  |  | 1.793
18G-0054Z | " | 27.8 | 2.3 | 854 | 1.781 | 7.126 | 7.09 | 0.009 | 7.84097 | MU4 | 4 | 30 | " |  | 30A/ max cell voltage von 7 auf 9
| " |  |  |  | 1.784
| " |  |  |  | 1.782
| " |  |  |  | 1.779
18G-0055Z | 702777 | 27.2 | 0.5 | 178 |  | 1.875 | 1.863 | 0.012 | 7.829002 | MI_V3 | 1 | 25 | FA704065
18G-0056Z | " | 27.2 | 0.2 | 179 |  | 1.881 | 1.867 | 0.014 | 7.872986 | MI_V3 | 1 | 25 | "
18G-0057Z | " | 27.2 | 0.4 | 178 |  | 1.881 | 1.869 | 0.012 | 7.829002 | MI_V3 | 1 | 25 | "
18G-0058Z | " | 27.2 | 0.2 | 178 |  | 1.883 | 1.868 | 0.015 | 7.829002 | MI_V3 | 1 | 25 | "
18G-0059Z | 704268 | 27.2 | 0.1 | 179 |  | 1.853 | 1.835 | 0.018 | 7.872986 | MI_V3 | 1 | 25 | " |  | Besprüh. Varante3 | neues Pl. Lot MKBJ3600V
18G-0060Z | " | 27.2 | 0.2 | 179 |  | 1.863 | 1.846 | 0.017 | 7.872986 | MI_V3 | 1 | 25 | " |  | "
18G-0061Z | " | 27.2 | 0.1 | 178 |  | 1.874 | 1.859 | 0.015 | 7.829002 | MI_V3 | 1 | 25 | " |  | "
18G-0062Z | " | 27.9 | 0.2 | 178 |  | 1.86 | 1.843 | 0.017 | 7.847249 | MI_V3 | 1 | 25 | " |  | "
Reparaturen
17B-0026Z-R | 702777 | 28 | 0.3 | 178 |  | 1.885 | 1.872 | 0.013 | 7.849855 | MI_V3 | 1 | 25 | FA704270
Besprühungs- Durchgänge
Memb. Anzahl
01 1
02 2
03 3
04 3
05 3
06 3
07 1
08 1
09 1
10 1
Note on C4: 06.02.18
Note on C11: 07.02.18
Note on C22: 09.05.18
Note on C52: 23.05.18
Note on C58: 04.07.18 Variante 3
Note on C84: 23.05.18
Note on C85: 04.07.18 Variante 3
Note on C88: 04.07.18 Variante 3
Note on C92: 16.05.18
Note on C94: 23.05.18
Note on C116: 06.06.18
Note on C136: 12.06.18
Note on C147: 07.02.18
Note on C151: 24.07.18
Note on C160: 07.02.18

## Aug
Cell # | Membran # ¦ Batch FA | Temp Gas / [°C] | Temp Kat T1-T2 / [°C] | Gasfluss / [sccm / min] | Membrane V @ 13 bar/[V] | Cell V @ 13 bar/[V] | Cell V @ 0 bar [V] | Voltage Diff. / [V] | H2 Prod / [nmL/A] | Typ | Anzahl Layer | Strom / [A] | FA # | Elektrode |  | Bemerkungen | Visum | Jahr: | 2018
18H-0001Z | 704268 | 27.4 | 0 | 178 |  | 1.869 | 1.851 | 0.018 | 7.834216 | MI_V3 | 1 | 25 | FA704065 |  | Besprüh. Varante3
18H-0002Z | " | 27.4 | 0.1 | 177 |  | 1.854 | 1.839 | 0.015 | 7.790203 | MI_V3 | 1 | 25 | " |  | "
18H-0003Z | " | 27.4 | 0.1 | 178 |  | 1.848 | 1.832 | 0.016 | 7.834216 | MI_V3 | 1 | 25 | " |  | "
18H-0004Z | 702777 | 27.4 | 0.3 | 178 |  | 1.88 | 1.868 | 0.012 | 7.834216 | MI_V3 | 1 | 25 | "
18H-0005Z | " | 27.4 | 0.2 | 178 |  | 1.884 | 1.869 | 0.015 | 7.834216 | MI_V3 | 1 | 25 | "
18H-0006Z | " | 27.4 | 0.2 | 177 |  | 1.89 | 1.877 | 0.013 | 7.790203 | MI_V3 | 1 | 25 | FA702368
18H-0007Z | " | 27.4 | 0.1 | 177 |  | 1.885 | 1.869 | 0.016 | 7.790203 | MI_V3 | 1 | 25 | "
18H-0008Z | " | 27.2 | 0.1 | 177 |  | 1.888 | 1.875 | 0.013 | 7.785019 | MI_V3 | 1 | 25 | "
18H-0009Z | " | 27 | 0.2 | 178 |  | 1.885 | 1.873 | 0.012 | 7.823789 | MI_V3 | 1 | 25 | "
18H-0010Z | 702778 | 26.9 | 0.1 | 178 |  | 1.858 | 1.845 | 0.013 | 7.821183 | MI_V3 | 1 | 25 | "
18H-0011Z | " | 26.8 | 0.1 | 178 |  | 1.866 | 1.853 | 0.013 | 7.818576 | MI_V3 | 1 | 25 | "
18H-0012Z | " | 26.7 | 0.1 | 178 |  | 1.866 | 1.85 | 0.016 | 7.815969 | MI_V3 | 1 | 25 | "
18H-0013Z | " | 26.8 | 0.1 | 177 |  | 1.875 | 1.859 | 0.016 | 7.774651 | MI_V3 | 1 | 25 | "
18H-0014Z | " | 26.7 | 0 | 178 |  | 1.867 | 1.85 | 0.017 | 7.815969 | MI_V3 | 1 | 25 | "
18H-0015Z | " | 26.7 | 0 | 177 |  | 1.882 | 1.868 | 0.014 | 7.772059 | MI_V3 | 1 | 25 | "
18H-0016Z | " | 26.5 | 0 | 177 |  | 1.874 | 1.863 | 0.011 | 7.766875 | MI_V3 | 1 | 25 | "
18H-0017Z | " | 27.1 | 0.2 | 178 |  | 1.88 | 1.867 | 0.013 | 7.826396 | MI_V3 | 1 | 25 | "
18H-0018Z | " | 27.1 | 0.2 | 177 |  | 1.869 | 1.854 | 0.015 | 7.782427 | MI_V3 | 1 | 25 | "
18H-0019Z | " | 27 | 0.2 | 177 |  | 1.86 | 1.847 | 0.013 | 7.779835 | MI_V3 | 1 | 25 | "
18H-0020Z | " | 27 | 0.6 | 177 |  | 1.868 | 1.857 | 0.011 | 7.779835 | MI_V3 | 1 | 25 | "
18H-0021Z | " | 27 | 0.1 | 178 |  | 1.866 | 1.85 | 0.016 | 7.823789 | MI_V3 | 1 | 25 | "
18H-0022Z | " | 27 | 0.1 | 177 |  | 1.872 | 1.858 | 0.014 | 7.779835 | MI_V3 | 1 | 25 | "
18H-0023Z | " | 26.9 | 0 | 177 |  | 1.876 | 1.862 | 0.014 | 7.777243 | MI_V3 | 1 | 25 | "
18H-0024Z | " | 26.6 | 0 | 177 |  | 1.865 | 1.853 | 0.012 | 7.769467 | MI_V3 | 1 | 25 | "
18H-0025Z | " | 25.8 | 0.1 | 177 |  | 1.873 | 1.861 | 0.012 | 7.748731 | MI_V3 | 1 | 25 | "
18H-0026Z | " | 25.7 | 0 | 177 |  | 1.865 | 1.849 | 0.016 | 7.746139 | MI_V3 | 1 | 25 | "
18H-0027Z | " | 25.6 | 0.2 | 177 |  | 1.874 | 1.862 | 0.012 | 7.743548 | MI_V3 | 1 | 25 | "
18H-0028Z | 703430 | 25.5 | 0.1 | 176 |  | 1.856 | 1.844 | 0.012 | 7.697221 | MI_V3 | 1 | 25 | "
18H-0029Z | " | 24.9 | 0.3 | 177 |  | 1.86 | 1.848 | 0.012 | 7.725404 | MI_V3 | 1 | 25 | "
18H-0030Z | " | 25.1 | 0.3 | 177 |  | 1.871 | 1.861 | 0.01 | 7.730588 | MI_V3 | 1 | 25 | "
18H-0031Z | " | 25.2 | 0.1 | 177 |  | 1.864 | 1.852 | 0.012 | 7.73318 | MI_V3 | 1 | 25 | "
18H-0032Z | " | 25.1 | 0.4 | 177 |  | 1.861 | 1.852 | 0.009 | 7.730588 | MI_V3 | 1 | 25 | "
18H-0033Z-R | 703947 | 26.4 | 0.3 | 284 |  | 1.886 | 1.876 | 0.01 | 7.786216 | MA_V1 | 1 | 40 | FA704467
18H-0034Z-R | " | 25.9 | 0.3 | 286 |  | 1.902 | 1.891 | 0.011 | 7.827961 | MA_V1 | 1 | 40 | "
18H-0035Z | 704158 | 27.5 | 0.3 | 569 | 1.825 | 3.671 | 3.648 | 0.0115 | 7.828567 | MU2 | 2 | 40 | FA702163 | B-09 2 18 | Mem. 1x besprüht
| 703947 |  |  |  | 1.846 | [7 empty] | " | B-07-106 | Mem. kleines Punktloch
18H-0036Z | 704170 | 27.4 | 0.1 | 572 | 1.835 | 3.665 | 3.634 | 0.0155 | 7.867225 | MU2 | 2 | 40 | " | B-09 2 22 | Mem. 3x besprüht | könnte zu wenig NafionLösung
| " |  |  |  | 1.83 | [7 empty] | " | B-07-107 | Multi | "
18H-0037Z | " | 27.4 | 0.1 | 571 | 1.83 | 3.659 | 3.632 | 0.0135 | 7.853471 | MU2 | 2 | 40 | " | B-09 2 25 |  | "
| " |  |  |  | 1.829 | [7 empty] | " | B-07-110 |  | leicht transparent am Rand
18H-0038Z | " | 27.1 | 0 | 571 | 1.834 | 3.666 | 3.634 | 0.016 | 7.845632 | MU2 | 2 | 40 | " | B-09 2 57
| " |  |  |  | 1.832 | [7 empty] | " | B-07-überarb.
18H-0039Z | 703430 | 26.4 | 0.2 | 178 |  | 1.868 | 1.85 | 0.018 | 7.808149 | MI_V3 | 1 | 25 | "
18H-0040Z | " | 26.5 | 0.6 | 177 |  | 1.858 | 1.848 | 0.01 | 7.766875 | MI_V3 | 1 | 25 | "
18H-0041Z | " | 26.4 | 0.1 | 178 |  | 1.852 | 1.839 | 0.013 | 7.808149 | MI_V3 | 1 | 25 | "
18H-0042Z | " | 26.2 | 0.6 | 177 |  | 1.858 | 1.849 | 0.009 | 7.759099 | MI_V3 | 1 | 25 | "
18H-0043Z | " | 26.4 | 0.4 | 177 |  | 1.872 | 1.86 | 0.012 | 7.764283 | MI_V3 | 1 | 25 | "
18H-0044Z | " | 26.8 | 0.4 | 177 |  | 1.863 | 1.849 | 0.014 | 7.774651 | MI_V3 | 1 | 25 | "
18H-0045Z | " | 27.4 | 0 | 177 |  | 1.855 | 1.842 | 0.013 | 7.790203 | MI_V3 | 1 | 25 | "
18H-0046Z | " | 27.2 | 0.4 | 177 |  | 1.874 | 1.865 | 0.009 | 7.785019 | MI_V3 | 1 | 25 | " |  | Mem. Rand weniger dicht beschichtet
18H-0047Z | 704464 | 30.5 | 0.1 | 850 | 1.791 | 5.408 | 5.365 | 0.01433333 | 7.87426 | MU3 | 3 | 40 | FA702164
| " |  |  |  | 1.805
| " |  |  |  | 1.812
18H-0048Z | " | 29.3 | 0 | 849 | 1.788 | 5.368 | 5.314 | 0.018 | 7.833915 | MU3 | 3 | 40 | "
| " |  |  |  | 1.79
| " |  |  |  | 1.79
18H-0049Z | " | 29 | 0.1 | 851 | 1.797 | 5.378 | 5.324 | 0.018 | 7.84458 | MU3 | 3 | 40 | " | 10009-EB42024-20668-16205; 2
| " |  |  |  | 1.789
| " |  |  |  | 1.792
18H-0050Z-R | 704158 | 27 | 0 | 277 |  | 1.908 | 1.895 | 0.013 | 7.609514 | SP-H2 | 1 | 40 | FA704538
18H-0051Z-R | 704464 | 27.3 | 0.1 | 276 |  | 1.902 | 1.892 | 0.01 | 7.589621 | SP-H2 | 1 | 40 | "
18H-0052Z-R | " | 27.2 | 0.4 | 276 |  | 1.927 | 1.918 | 0.009 | 7.587095 | SP-H2 | 1 | 40 | "
18H-0053Z-R | " | 26.8 | 0.1 | 276 |  | 1.915 | 1.904 | 0.011 | 7.576991 | SP-H2 | 1 | 40 | "
18H-0054Z-R | " | 26.2 | 0.1 | 274 |  | 1.917 | 1.908 | 0.009 | 7.507038 | SP-H2 | 1 | 40 | " |  | 274 ccm/min tolerierbar Abspr. mit HS
18H-0055Z-R | " | 27 | 0.5 | 277 |  | 1.901 | 1.891 | 0.01 | 7.609514 | SP-H2 | 1 | 40 | "
18H-0056Z-R | " | 27.1 | 0.5 | 277 |  | 1.899 | 1.889 | 0.01 | 7.612049 | SP-H2 | 1 | 40 | "
18H-0057Z-R | " | 27.1 | 0.5 | 276 |  | 1.913 | 1.902 | 0.011 | 7.584569 | SP-H2 | 1 | 40 | "
18H-0058Z-R | " | 27.1 | 0.4 | 277 |  | 1.92 | 1.91 | 0.01 | 7.612049 | SP-H2 | 1 | 40 | "
18H-0059Z-R | " | 27.1 | 0.4 | 277 |  | 1.918 | 1.907 | 0.011 | 7.612049 | SP-H2 | 1 | 40 | "
Reparaturen
17H-0013Z | 702175 | 24.7 | 0 | 560 | 1.879 | 3.802 | 3.684 | 0.059 | 7.632986 | MU2 | 2 | 40 | FA703939 |  | ohne Fehler Angabe
| " |  |  |  | 1.923
" | " | 28.7 | 0 | 561 | 1.856 | 3.744 | 3.643 | 0.0505 | 7.749307 | MU2 | 2 | 40 |  |  | nach 2.5h
| " |  |  |  | 1.889
" | " | 26.7 | 0 | 562 | 1.837 | 3.671 | 3.659 | 0.006 | 7.711683 | MU2 | 2 | 40 |  |  | Granulat in Wasserkanälen | gereinigt, Vlies ersetzt
| " |  |  |  | 1.834
" | " | 27.5 | 0 | 563 | 1.836 | 3.669 | 3.656 | 0.0065 | 7.746016 | MU2 | 2 | 40 |  |  | Nachmessung
| " |  |  |  | 1.833
Note on C4: 24.07.18
Note on C7: 07.02.18
Note on C13: 14.03.18
Note on C31: 30.05.18
Note on C36: 12.06.18
Note on C38: 26.06.18.
Note on C39: 12.06.18
Note on C40: 04.07.18 Variante 3
Note on C46: 30.05.18
Note on C54: 20.08.18
Note on C63: 26.06.18
Note on C64: 20.08.18_704468
Note on C75: 27.06.17

## Sep
Cell # | Membran Batch FA | Temp Gas / [°C] | Temp Kat T1-T2 / [°C] | Gasfluss / [sccm / min] | Membrane V @ 13 bar/[V] | Cell V @ 13 bar/[V] | Cell V @ 0 bar [V] | Voltage Diff. / [V] | H2 Prod / [nmL/A] | Typ | Anzahl Layer | Strom / [A] | FA # | Elektrode |  | Bemerkungen | Visum | Jahr: | 2018
18I-0001Z | 703432 | 25.7 | 0.2 | 282 |  | 1.958 | 1.851 | 0.107 | 7.713317 | MU1 | 1 | 40 | FA704775 | B-09 2 35 | ohne Spülen/ Membranen aus 18B-0047Z; Gasfluss war nur 846
| 703947 | 26.5 | 5.6 | 285 |  | 1.878 | 1.825 | 0.053 | 7.816241 | MU1 | 1 | 40 |  |  | ohne Spülen/ kalt
| 704158 | 24 | 0.3 | 284 |  | 1.88 | 1.863 | 0.017 | 7.723833 | MU1 | 1 | 40 |  |  | 2x besprüht/ ohne Spülen/ kalt
| " | 26 | 0.3 | 283 |  | 1.869 | 1.854 | 0.015 | 7.74844 | MU1 | 1 | 40
18I-0002Z | 703432 | 26.5 | 0.8 | 282 |  | 1.887 | 1.827 | 0.06 | 7.733965 | MU1 | 1 | 40 | " | B-09 2 40 | ohne Spülen/ Membranen aus 18B-0047Z; Gasfluss war nur 846
| 703947 | 26.8 | 4.1 | 284 |  | 1.849 | 1.825 | 0.024 | 7.796614 | MU1 | 1 | 40 |  |  | ohne Spülen/ kalt
| 704158 | 25.5 | 1.5 | 284 |  | 1.882 | 1.87 | 0.012 | 7.762823 | MU1 | 1 | 40 |  |  | 1x besprüht/ ohne Spülen/ kalt
| " | 26.1 | 0.3 | 281 |  | 1.875 | 1.866 | 0.009 | 7.696252 | MU1 | 1 | 40
18I-0003Z-R | 704464 | 26.2 | 0.3 | 283 |  | 1.888 | 1.872 | 0.016 | 7.75362 | MA_V2 | 1 | 40 | FA704534 | mit DB-10059 (14404, Abspr. mit Heinz)/ DB-10224 bei NA
18I-0004Z-R | " | 26.3 | 0.3 | 282 |  | 1.891 | 1.875 | 0.016 | 7.728803 | MA_V2 | 1 | 40 | " | "
18I-0005Z-R | 703947 | 26.4 | 0.2 | 284 |  | 1.899 | 1.888 | 0.011 | 7.786216 | MA_V2 | 1 | 40 | " | "
18I-0006Z | 704469 | 25.6 | 0.8 | 852 | 1.801 | 7.187 | 7.16 | 0.00675 | 7.765422 | MU4 | 4 | 30 | FA704101 |  | Pl. Lot MKCC3734
| " |  |  |  | 1.796 | [9 empty] | "
| " |  |  |  | 1.797 | [9 empty] | "
| " |  |  |  | 1.793 | [9 empty] | "
18I-0007Z | " | 24.9 | 1.7 | 852 | 1.798 | 7.18 | 7.15 | 0.0075 | 7.747227 | MU4 | 4 | 30 | " |  | "
| " |  |  |  | 1.802 | [9 empty] | "
| " |  |  |  | 1.8 | [9 empty] | "
| " |  |  |  | 1.78 | [9 empty] | Pl. Lot MKCC3809
18I-0008Z | " | 25.8 | 0.3 | 566 | 1.821 | 3.643 | 3.616 | 0.0135 | 7.743259 | MU2 | 2 | 40 | FA702163
| " |  |  |  | 1.822
18I-0009Z | " | 26.8 | 0.3 | 570 | 1.824 | 3.643 | 3.61 | 0.0165 | 7.824066 | MU2 | 2 | 40 | "
| " |  |  |  | 1.819
18I-0010Z | " | 26.9 | 0.1 | 568 | 1.822 | 3.642 | 3.612 | 0.015 | 7.799213 | MU2 | 2 | 40 | "
| " |  |  |  | 1.82
18I-0011Z | " | 26.7 | 0.2 | 568 | 1.821 | 3.644 | 3.612 | 0.016 | 7.794014 | MU2 | 2 | 40 | "
| " |  |  |  | 1.823
18I-0012Z | " | 26.4 | 0.1 | 568 | 1.823 | 3.649 | 3.621 | 0.014 | 7.786216 | MU2 | 2 | 40 | " |  | NL BatchNo SSGA 1701CS
| " |  |  |  | 1.826
18I-0013Z | " | 26.1 | 0.1 | 569 | 1.821 | 3.646 | 3.62 | 0.013 | 7.792113 | MU2 | 2 | 40 | "
| " |  |  |  | 1.825
18I-0014Z | 704470 | 28.4 | 0.1 | 569 | 1.817 | 3.641 | 3.608 | 0.0165 | 7.852002 | MU2 | 2 | 40 | FA704693
| " |  |  |  | 1.824
18I-0015Z | " | 28 | 0.3 | 863 | 1.769 | 7.077 | 7.02 | 0.01425 | 7.928868 | MU4 | 4 | 30 | FA704692
| " |  |  |  | 1.77
| " |  |  |  | 1.767
| " |  |  |  | 1.771
18I-0016Z | " | 28.4 | 1.5 | 860 | 1.774 | 7.062 | 7.02 | 0.0105 | 7.911801 | MU4 | 4 | 30 | FA704265
| " |  |  |  | 1.764
| " |  |  |  | 1.762
| " |  |  |  | 1.762
18I-0017Z | " | 28.4 | 0.4 | 866 | 1.772 | 7.09 | 7.02 | 0.0175 | 7.966999 | MU4 | 4 | 30 | "
| " |  |  |  | 1.768
| " |  |  |  | 1.774
| " |  |  |  | 1.772
18I-0018Z | " | 26.2 | 0.6 | 861 | 1.783 | 7.159 | 7.12 | 0.00975 | 7.863212 | MU4 | 4 | 30 | "
| " |  |  |  | 1.794
| " |  |  |  | 1.791
| " |  |  |  | 1.791 | [9 empty] | Mem. Faden
18I-0019Z | " | 26.5 | 0 | 854 | 1.827 | 5.474 | 5.428 | 0.01533333 | 7.807099 | MU3 | 3 | 40 | FA704690 |  | Mem. Kratzer
| 704471 |  |  |  | 1.82
| " |  |  |  | 1.827
18I-0020Z | " | 27.2 | 0.2 | 851 | 1.82 | 5.465 | 5.418 | 0.01566667 | 7.797848 | MU3 | 3 | 40 | "
| " |  |  |  | 1.822
| " |  |  |  | 1.823
18I-0021Z | " | 26.4 | 0.3 | 853 | 1.833 | 5.502 | 5.471 | 0.01033333 | 7.795355 | MU3 | 3 | 40 | "
| " |  |  |  | 1.835
| " |  |  |  | 1.834
18I-0022Z | " | 27.4 | 0 | 857 | 1.811 | 5.444 | 5.398 | 0.01533333 | 7.858056 | MU3 | 3 | 40 | FA704776
| " |  |  |  | 1.822
| " |  |  |  | 1.811
18I-0023Z | " | 27.2 | 0.2 | 865 | 1.796 | 7.142 | 7.08 | 0.0155 | 7.926132 | MU4 | 4 | 30 | FA704265
| " |  |  |  | 1.785
| " |  |  |  | 1.778
| " |  |  |  | 1.783
18I-0024Z | " | 27 | 0.2 | 868 | 1.78 | 7.122 | 7.06 | 0.0155 | 7.948325 | MU4 | 4 | 30 | "
| " |  |  |  | 1.779
| " |  |  |  | 1.783
| " |  |  |  | 1.78
18I-0025Z-R | vorhand. | 28.7 | 0.1 | 274 |  | 1.84 | 1.836 | 0.004 | 7.569733 | MA_V2 | 1 | 40 | 704696 | vormals S/N1405-5021
18I-0026Z-R | " | 29.2 | 0.1 | 273 |  | 1.827 | 1.823 | 0.004 | 7.554599 | MA_V2 | 1 | 40 | " | vormals S/N1405-5035
18I-0027Z | 703430 | 25.7 | 0.1 | 177 |  | 1.866 | 1.853 | 0.013 | 7.746139 | MI_V3 | 1 | 25 | FA702368
18I-0028Z | " | 25.8 | 0.1 | 177 |  | 1.87 | 1.856 | 0.014 | 7.748731 | MI_V3 | 1 | 25 | "
18I-0029Z | " | 25.8 | 0.1 | 177 |  | 1.866 | 1.854 | 0.012 | 7.748731 | MI_V3 | 1 | 25 | "
18I-0030Z | " | 25.8 | 0.3 | 176 |  | 1.865 | 1.85 | 0.015 | 7.704953 | MI_V3 | 1 | 25 | "
18I-0031Z | " | 25.9 | 0.2 | 176 |  | 1.861 | 1.849 | 0.012 | 7.707531 | MI_V3 | 1 | 25 | "
18I-0032Z | " | 26 | 0.2 | 176 |  | 1.866 | 1.853 | 0.013 | 7.710108 | MI_V3 | 1 | 25 | "
18I-0033Z | " | 26.4 | 0.3 | 176 |  | 1.88 | 1.87 | 0.01 | 7.720417 | MI_V3 | 1 | 25 | "
18I-0034Z | 703561 | 26.6 | 0 | 177 |  | 1.87 | 1.858 | 0.012 | 7.769467 | MI_V3 | 1 | 25 | "
18I-0035Z | " | 25.8 | 0.3 | 177 |  | 1.857 | 1.844 | 0.013 | 7.748731 | MI_V3 | 1 | 25 | "
18I-0036Z | " | 25.8 | 0.3 | 177 |  | 1.875 | 1.862 | 0.013 | 7.748731 | MI_V3 | 1 | 25 | "
18I-0037Z | " | 25.8 | 0.1 | 176 |  | 1.865 | 1.848 | 0.017 | 7.704953 | MI_V3 | 1 | 25 | "
18I-0038Z | " | 25.8 | 0.2 | 177 |  | 1.848 | 1.834 | 0.014 | 7.748731 | MI_V3 | 1 | 25 | "
18I-0039 | " | 25.9 | 0.2 | 177 |  | 1.856 | 1.841 | 0.015 | 7.751323 | MI_V3 | 1 | 25 | "
18I-0040Z | " | 26.1 | 0 | 177 |  | 1.857 | 1.841 | 0.016 | 7.756507 | MI_V3 | 1 | 25 | "
18I-0041Z | " | 26 | 0 | 177 |  | 1.86 | 1.843 | 0.017 | 7.753915 | MI_V3 | 1 | 25 | "
18I-0042Z | " | 26.1 | 0 | 177 |  | 1.865 | 1.848 | 0.017 | 7.756507 | MI_V3 | 1 | 25 | "
18I-0043Z | 704472 | 27.3 | 0.1 | 568 | 1.836 | 3.666 | 3.636 | 0.015 | 7.80961 | MU2 | 2 | 40 | FA704777
| " |  |  |  | 1.83
18I-0044Z | " | 27 | 0 | 569 | 1.834 | 3.668 | 3.636 | 0.016 | 7.815548 | MU2 | 2 | 40 | "
| " |  |  |  | 1.834
18I-0045Z | " | 26.7 | 0.5 | 569 | 1.843 | 3.684 | 3.655 | 0.0145 | 7.807736 | MU2 | 2 | 40 | "
| " |  |  |  | 1.841
Reparaturen
17C-0054Z | 703947 | 28.6 | 0.3 | 855 | 1.833 | 5.498 | 5.465 | 0.011 | 7.871019 | MU3 | 3 | 40 | FA704691
| " |  |  |  | 1.828
| " |  |  |  | 1.837
18E-0061Z | 703712 | 25.2 | 0.5 | 850 | 1.816 | 5.454 | 5.428 | 0.008666667 | 7.73682 | MU3 | 3 | 40 |  | Test vor Spülen
| " |  |  |  | 1.816
| " |  |  |  | 1.822
" | " | 28.7 | 0.5 | 844 | 1.799 | 5.404 | 5.377 | 0.009 | 7.772329 | MU3 | 3 | 40 |  | Test nach Spülen
| " |  |  |  | 1.799
| " |  |  |  | 1.806
18I-0046Z | 704471 | 26.9 | 0.1 | 283 | 1.899 | 1.899 | 1.886 | 0.013 | 7.771751 | MA_V1 | 1 | 40 | FA704530 | SB
18I-0047Z | 704472 | 26.8 | 0.1 | 285 | 1.907 | 1.907 | 1.882 | 0.025 | 7.824066 | MA_V1 | 1 | 40 | FA704530 | SB
18I-0048Z | 704472 | 26.7 | 0.1 | 284 | 1.92 | 1.92 | 1.892 | 0.028 | 7.794014 | MA_V1 | 1 | 40 | FA704530 | SB
18I-0049Z | 704472 | 26.7 | 0.6 | 278 | 1.926 | 1.926 | 1.911 | 0.015 | 7.629352 | MA_V1 | 1 | 40 | FA704530 | SB
18I-0050Z | 704472 | 26.2 | 0.1 | 285 | 1.895 | 1.895 | 1.877 | 0.018 | 7.808416 | MA_V1 | 1 | 40 | FA704530 | SB
18I-0051Z | 704472 | 26.8 | 0.2 | 285 | 1.9 | 1.9 | 1.885 | 0.015 | 7.824066 | MA_V1 | 1 | 40 | FA704780 | SB
18I-0052Z | 704472 | 26.8 | 0.3 | 284 | 1.904 | 1.904 | 1.887 | 0.017 | 7.796614 | MA_V1 | 1 | 40 | FA704780 | SB
18I-0053Z | 704472 | 26.9 | 0.2 | 285 | 1.913 | 1.913 | 1.89 | 0.023 | 7.826675 | MA_V1 | 1 | 40 | FA704780 | SB
18I-0054Z | 704472 | 26.9 | 0.3 | 285 | 1.905 | 1.905 | 1.889 | 0.016 | 7.826675 | MA_V1 | 1 | 40 | FA704780 | SB
18I-0055Z | 704472 | 26.9 | 0.1 | 284 | 1.931 | 1.922 | 1.893 | 0.029 | 7.799213 | MA_V1 | 1 | 40 | FA704780 | SB
18I-0056Z | 704472 | 26.8 | 0.1 | 285 | 1.929 | 1.929 | 1.903 | 0.026 | 7.824066 | MA_V1 | 1 | 40 | FA704780 | SB
MA-V2-X2-R
Note on C4: 31.01.18
Note on C5: 12.06.18
Note on C6: 26.06.18
Note on C8: 31.01.18
Note on C9: 12.06.18
Note on C10: 26.06.18
Note on C12: 20.08.18
Note on C14: 12.06.18
Note on C15: 22.08.18
Note on C35: 28.08.18
Note on C54: 29.08.18
Note on C75: 30.05.18
Note on C82: 13.06.18
Note on C91: 05.09.18
Note on C101: 12.06.18
Note on C104: 25.04.18

## Oct
Cell # | Membran Batch FA | Temp Gas / [°C] | Temp Kat T1-T2 / [°C] | Gasfluss / [sccm / min] | Membrane V @ 13 bar/[V] | Cell V @ 13 bar/[V] | Cell V @ 0 bar [V] | Voltage Diff. / [V] | H2 Prod / [nmL/A] | Typ | Anzahl Layer | Strom / [A] | FA # | Elektrode | Bemerkungen | Visum | Jahr: | 2018
18J-0001 | 703561 | 28.1 | 0.6 | 180 | 1.846 | 1.846 | 1.827 | 0.019 | 7.940692 | MI_V3 | 1 | 25 | FA702368 |  | sb
18J-0002 | 703561 | 24.4 | 0.3 | 180 | 1.867 | 1.867 | 1.855 | 0.012 | 7.843163 | MI_V3 | 1 | 25 | FA702368 |  | sb
18J-0003 | 703561 | 24.2 | 0.7 | 180 | 1.883 | 1.883 | 1.867 | 0.016 | 7.837891 | MI_V3 | 1 | 25 | FA702368 |  | sb
18J-0004 | 703561 | 24.2 | 0.5 | 180 | 1.868 | 1.868 | 1.853 | 0.015 | 7.837891 | MI_V3 | 1 | 25 | FA702368 |  | sb
18J-0005 | 703561 | 24.2 | 0.3 | 180 | 1.877 | 1.877 | 1.861 | 0.016 | 7.837891 | MI_V3 | 1 | 25 | FA702368 |  | sb
18J-0006 | 703561 | 24.1 | 0.2 | 178 | 1.863 | 1.863 | 1.848 | 0.015 | 7.748197 | MI_V3 | 1 | 25 | FA702368 |  | sb
18J-0007 | 703561 | 24 | 0.2 | 178 | 1.887 | 1.887 | 1.86 | 0.027 | 7.74559 | MI_V3 | 1 | 25 | FA702368 |  | sb
18J-0008 | 703561 | 23.9 | 0.3 | 178 | 1.87 | 1.87 | 1.86 | 0.01 | 7.742984 | MI_V3 | 1 | 25 | FA702368 |  | sb
18J-0009 | 703561 | 23.8 | 0.1 | 178 | 1.877 | 1.877 | 1.863 | 0.014 | 7.740377 | MI_V3 | 1 | 25 | FA702368 |  | sb
18J-0010 | 704471 | 23.9 | 0.1 | 285 |  | 1.917 | 1.904 | 0.013 | 7.748421 | MA_V1 | 1 | 40 | FA704848 |  | sb
18J-0011 | 704471 | 23.9 | 0 | 283 |  | 1.927 | 1.911 | 0.016 | 7.694046 | MA_V1 | 1 | 40 | FA704848 |  | sb
18J-0012 | 704471 | 23.9 | 0 | 283 |  | 1.933 | 1.921 | 0.012 | 7.694046 | MA_V1 | 1 | 40 | FA704848 |  | sb
18J-0013 | 704471 | 23.9 | 0 | 285 |  | 1.917 | 1.904 | 0.013 | 7.748421 | MA_V1 | 1 | 40 | FA704848 |  | sb
18J-0014 | 704471 | 23.9 | 0.1 | 284 |  | 1.928 | 1.916 | 0.012 | 7.721234 | MA_V1 | 1 | 40 | FA704848 |  | sb
18J-0015 | 704471 | 24.4 | 0 | 284 |  | 1.908 | 1.896 | 0.012 | 7.73423 | MA_V1 | 1 | 40 | FA704848 |  | sb
18J-0016 | 704536 | 24.7 | 0 | 284 |  | 1.903 | 1.892 | 0.011 | 7.742028 | MA_V1 | 1 | 40 | FA704848 |  | sb
18J-0017 | 704536 | 24.9 | 0 | 284 |  | 1.912 | 1.899 | 0.013 | 7.747227 | MA_V1 | 1 | 40 | FA704848 |  | sb
18J-0018 | 704536 | 25.1 | 0 | 282 |  | 1.91 | 1.898 | 0.012 | 7.697831 | MA_V1 | 1 | 40 | FA704848 |  | sb
18J-0019 | 704536 | 25.2 | 0 | 283 |  | 1.914 | 1.901 | 0.013 | 7.727718 | MA_V1 | 1 | 40 | FA704848 |  | sb
18J-0020Z | " | 25.1 | 1.3 | 865 | 1.794 | 7.171 | 7.11 | 0.01525 | 7.870714 | MU4 | 4 | 30 | FA704697
| " |  |  |  | 1.793
| " |  |  |  | 1.793
| " |  |  |  | 1.791
18J-0021Z | 704473 | 25.2 | 2.6 | 860 | 1.778 | 7.14 | 7.1 | 0.01 | 7.827842 | MU4 | 4 | 30 | "
| 704536 |  |  |  | 1.791
| 704473 |  |  |  | 1.783
| 704473 |  |  |  | 1.788
18J-0022Z | " | 24.3 | 0 | 569 | 1.837 | 3.672 | 3.644 | 0.014 | 7.745243 | MU2 | 2 | 40 | FA703944
| " |  |  |  | 1.835
18J-0023Z | " | 25.9 | 0.2 | 570 | 1.824 | 3.656 | 3.623 | 0.0165 | 7.80059 | MU2 | 2 | 40 | "
| " |  |  |  | 1.832
18J-0024Z | " | 25.6 | 0.4 | 570 | 1.834 | 3.663 | 3.63 | 0.0165 | 7.792765 | MU2 | 2 | 40 | "
| " |  |  |  | 1.829
18J-0025Z | 704473 | 25.3 | 0.6 | 570 | 1.833 | 3.671 | 3.647 | 0.012 | 7.78494 | MU2 | 2 | 40 | "
| " |  |  |  | 1.838
18J-0026Z | " | 24.8 | 0.4 | 571 | 1.835 | 3.674 | 3.643 | 0.0155 | 7.785532 | MU2 | 2 | 40 | "
| " |  |  |  | 1.839 | [8 empty] | Punktloch
18J-0027Z | " | 24.2 | 0.6 | 571 | 1.839 | 3.682 | 3.66 | 0.011 | 7.769854 | MU2 | 2 | 40 | "
| " |  |  |  | 1.843
18J-0028Z | " | 26.5 | 0.6 | 854 | 1.84 | 5.508 | 5.46 | 0.016 | 7.807099 | MU3 | 3 | 40 | FA703945
| " |  |  |  | 1.831
| " |  |  |  | 1.837
18J-0029Z | " | 26.1 | 0.7 | 854 | 1.84 | 5.517 | 5.473 | 0.01466667 | 7.796678 | MU3 | 3 | 40 | "
| " |  |  |  | 1.839
| " |  |  |  | 1.838
18J-0030Z | " | 25.6 | 0.5 | 863 | 1.798 | 7.16 | 7.09 | 0.0175 | 7.86568 | MU4 | 4 | 30 | FA704265
| " |  |  |  | 1.785
| " |  |  |  | 1.783
| " |  |  |  | 1.794
18J-0031Z | " | 25.3 | 0.5 | 864 | 1.788 | 7.141 | 7.07 | 0.01775 | 7.866886 | MU4 | 4 | 30 | "
| 704474 |  |  |  | 1.778 | [8 empty] | Mem. neue Nafionf. N117
| " |  |  |  | 1.789 | [8 empty] | Batch: 1712FS2138
| " |  |  |  | 1.786
18J-0032Z | " | 25.1 | 0 | 567 | 1.836 | 3.669 | 3.638 | 0.0155 | 7.738777 | MU2 | 2 | 40 | FA703944
| " |  |  |  | 1.833
18J-0033Z | " | 26.5 | 0.2 | 569 | 1.832 | 3.666 | 3.63 | 0.018 | 7.802528 | MU2 | 2 | 40 | "
| " |  |  |  | 1.834
18J-0034Z | " | 26.5 | 0.3 | 568 | 1.83 | 3.658 | 3.626 | 0.016 | 7.788816 | MU2 | 2 | 40 | "
| " |  |  |  | 1.828
18J-0035Z | " | 26.3 | 0 | 569 | 1.83 | 3.655 | 3.624 | 0.0155 | 7.797321 | MU2 | 2 | 40 | "
| " |  |  |  | 1.825
18J-0036Z | " | 26.1 | 0.1 | 568 | 1.83 | 3.656 | 3.628 | 0.014 | 7.778418 | MU2 | 2 | 40 | "
| " |  |  |  | 1.826
18J-0037Z | " | 25.9 | 0.1 | 571 | 1.827 | 3.663 | 3.633 | 0.015 | 7.814276 | MU2 | 2 | 40 | "
| " |  |  |  | 1.836
18J-0038Z | 703561 | 25.1 | 0.2 | 178 |  | 1.866 | 1.851 | 0.015 | 7.774263 | MI_V3 | 1 | 25 | FA704159
18J-0039Z | " | 25.3 | 0.2 | 179 |  | 1.87 | 1.856 | 0.014 | 7.823181 | MI_V3 | 1 | 25 | "
18J-0040Z | 704143 | 26.1 | 0.2 | 178 |  | 1.87 | 1.854 | 0.016 | 7.800329 | MI_V3 | 1 | 25 | "
18J-0041Z | " | 25.6 | 0.2 | 178 |  | 1.871 | 1.857 | 0.014 | 7.787296 | MI_V3 | 1 | 25 | "
18J-0042Z | " | 26.5 | 0.2 | 178 |  | 1.865 | 1.852 | 0.013 | 7.810756 | MI_V3 | 1 | 25 | "
18J-0043Z | " | 26.9 | 0.2 | 178 |  | 1.849 | 1.833 | 0.016 | 7.821183 | MI_V3 | 1 | 25 | "
18J-0044Z | " | 27.3 | 0.1 | 178 |  | 1.85 | 1.834 | 0.016 | 7.831609 | MI_V3 | 1 | 25 | "
18J-0045Z | " | 23.9 | 0.1 | 178 |  | 1.883 | 1.869 | 0.014 | 7.742984 | MI_V3 | 1 | 25 | "
18J-0046Z | " | 24 | 0.2 | 174 |  | 1.904 | 1.892 | 0.012 | 7.571532 | MI_V3 | 1 | 25 | " | Mem. einzelne transp. Stellen; Gasfluss schlecht
" | " | 24.6 | 0.2 | 178 |  | 1.855 | 1.84 | 0.015 | 7.76123 | MI_V3 | 1 | 25 | " | Mem. gewechselt
18J-0047Z | " | 24.1 | 0.1 | 178 |  | 1.879 | 1.862 | 0.017 | 7.748197 | MI_V3 | 1 | 25 | " | Faden
18J-0048Z | " | 24.2 | 0.1 | 177 |  | 1.872 | 1.856 | 0.016 | 7.70726 | MI_V3 | 1 | 25 | " | am Rand kleines Punktloch
18J-0049Z | " | 24.5 | 0.1 | 178 |  | 1.877 | 1.861 | 0.016 | 7.758623 | MI_V3 | 1 | 25 | "
18J-0050Z | " | 24.7 | 0 | 178 |  | 1.881 | 1.866 | 0.015 | 7.763837 | MI_V3 | 1 | 25 | "
18J-0051Z | " | 25.1 | 0 | 177 |  | 1.872 | 1.856 | 0.016 | 7.730588 | MI_V3 | 1 | 25 | "
18J-0052Z | " | 25.5 | 0.1 | 178 |  | 1.874 | 1.862 | 0.012 | 7.78469 | MI_V3 | 1 | 25 | "
18J-0053Z | 704474 | 25.8 | 0.1 | 853 | 1.836 | 5.51 | 5.468 | 0.014 | 7.779741 | MU3 | 3 | 40 | FA703945
| " |  |  |  | 1.839
| " |  |  |  | 1.835
18J-0054Z | " | 25.3 | 0.2 | 855 | 1.84 | 5.517 | 5.474 | 0.01433333 | 7.78494 | MU3 | 3 | 40 | "
| 704535 |  |  |  | 1.834
| " |  |  |  | 1.843
18J-0055Z | " | 24.8 | 0.1 | 852 | 1.852 | 5.56 | 5.517 | 0.01433333 | 7.744627 | MU3 | 3 | 40 | "
| " |  |  |  | 1.854
| " |  |  |  | 1.854
18J-0056Z | " | 26.6 | 0.1 | 858 | 1.84 | 5.511 | 5.463 | 0.016 | 7.846284 | MU3 | 3 | 40 | "
| " |  |  |  | 1.832
| " |  |  |  | 1.839
18J-0057Z | " | 26.4 | 0 | 857 | 1.824 | 5.49 | 5.444 | 0.01533333 | 7.83191 | MU3 | 3 | 40 | "
| " |  |  |  | 1.83
| " |  |  |  | 1.836
18J-0058Z | " | 26.3 | 0 | 855 | 1.826 | 5.494 | 5.447 | 0.01566667 | 7.811024 | MU3 | 3 | 40 | "
| " |  |  |  | 1.836
| " |  |  |  | 1.832
18J-0059Z | 704143 | 23.2 | 0.1 | 178 |  | 1.879 | 1.86 | 0.019 | 7.724737 | MI_V3 | 1 | 25 | FA704159
18J-0060Z | " | 23.4 | 0 | 178 |  | 1.877 | 1.86 | 0.017 | 7.729951 | MI_V3 | 1 | 25 | "
18J-0061Z | " | 23.6 | 0 | 178 |  | 1.872 | 1.853 | 0.019 | 7.735164 | MI_V3 | 1 | 25 | "
18J-0062Z | " | 23.9 | 0 | 177 |  | 1.863 | 1.845 | 0.018 | 7.699484 | MI_V3 | 1 | 25 | "
18J-0063Z | " | 24.2 | 0 | 177 |  | 1.868 | 1.852 | 0.016 | 7.70726 | MI_V3 | 1 | 25 | "
18J-0064Z | 704535 | 26.5 | 0 | 854 | 1.835 | 5.517 | 5.475 | 0.014 | 7.807099 | MU3 | 3 | 40 | FA703945
| " |  |  |  | 1.844
| " |  |  |  | 1.838
18J-0065Z | " | 26.2 | 0 | 568 | 1.849 | 3.696 | 3.662 | 0.017 | 7.781018 | MU2 | 2 | 40 | FA703944
| " |  |  |  | 1.847 | [8 empty] | Mem. kleiner Kratzer; knapp geschnitten
18J-0066Z | " | 26 | 0 | 567 | 1.847 | 5.693 | 5.663 | 0.015 | 7.762129 | MU2 | 2 | 40 | "
| " |  |  |  | 1.846 | [8 empty] | Mem. 1mm Rand
18J-0067Z | 704464 | 25.6 | 0.1 | 566 | 1.852 | 3.696 | 3.676 | 0.01 | 7.738079 | MU2 | 2 | 40 | " | Decovi_09
| " |  |  |  | 1.845
18J-0068Z | " | 25.3 | 0 | 568 | 1.826 | 3.652 | 3.633 | 0.0095 | 7.757624 | MU2 | 2 | 40 | "
| " |  |  |  | 1.826
18J-0069Z | " | 24.8 | 0 | 565 | 1.831 | 3.675 | 3.656 | 0.0095 | 7.703723 | MU2 | 2 | 40 | "
| " |  |  |  | 1.843 | [8 empty] | mehrere kl. Punktloch
18J-0070Z | " | 26.4 | 0.3 | 565 | 1.843 | 3.702 | 3.682 | 0.01 | 7.745092 | MU2 | 2 | 40 | "
| " |  |  |  | 1.859 | [8 empty] | mehrere kl. Punktloch
18J-0071Z | " | 26.3 | 0.5 | 566 | 1.839 | 3.675 | 3.653 | 0.011 | 7.75621 | MU2 | 2 | 40 | "
| " |  |  |  | 1.836 | [8 empty] | mehrere kl. Punktloch
18J-0072Z | " | 26.2 | 0.4 | 566 | 1.85 | 3.706 | 3.686 | 0.01 | 7.75362 | MU2 | 2 | 40 | "
| " |  |  |  | 1.856 | [8 empty] | mehrere kl. Punktloch
18J-0073Z | 703562 | 22.3 | 0 | 178 |  | 1.888 | 1.874 | 0.014 | 7.701278 | MI_V3 | 1 | 25 | FA704853
18J-0074Z | " | 22.3 | 0.2 | 177 |  | 1.887 | 1.873 | 0.014 | 7.658012 | MI_V3 | 1 | 25 | "
18J-0075Z | " | 22.4 | 0.3 | 177 |  | 1.889 | 1.878 | 0.011 | 7.660604 | MI_V3 | 1 | 25 | "
18J-0076Z | " | 23.2 | 0.1 | 177 |  | 1.878 | 1.864 | 0.014 | 7.68134 | MI_V3 | 1 | 25 | "
18J-0077Z | " | 23.4 | 0.2 | 178 |  | 1.875 | 1.863 | 0.012 | 7.729951 | MI_V3 | 1 | 25 | "
18J-0078Z | " | 24.2 | 0.1 | 177 |  | 1.879 | 1.863 | 0.016 | 7.70726 | MI_V3 | 1 | 25 | "
18J-0079Z | " | 24.8 | 0 | 177 |  | 1.857 | 1.843 | 0.014 | 7.722812 | MI_V3 | 1 | 25 | "
18J-0080Z | " | 22.6 | 0 | 178 |  | 1.881 | 1.868 | 0.013 | 7.709098 | MI_V3 | 1 | 25 | "
18J-0081Z | " | 22.7 | 0.1 | 178 |  | 1.884 | 1.869 | 0.015 | 7.711704 | MI_V3 | 1 | 25 | "
18J-0082Z | " | 23.3 | 0.1 | 177 |  | 1.875 | 1.86 | 0.015 | 7.683932 | MI_V3 | 1 | 25 | " | Mem. Rand 2mm
18J-0083Z | " | 23.5 | 0 | 178 |  | 1.873 | 1.857 | 0.016 | 7.732557 | MI_V3 | 1 | 25 | "
18J-0084Z | " | 23.9 | 0 | 178 |  | 1.884 | 1.867 | 0.017 | 7.742984 | MI_V3 | 1 | 25 | "
18J-0085Z | " | 24.3 | 0 | 177 |  | 1.878 | 1.865 | 0.013 | 7.709852 | MI_V3 | 1 | 25 | "
18J-0086Z | " | 24.8 | 0 | 177 |  | 1.874 | 1.861 | 0.013 | 7.722812 | MI_V3 | 1 | 25 | "
18J-0087Z | " | 22.4 | 0.1 | 178 |  | 1.888 | 1.87 | 0.018 | 7.703884 | MI_V3 | 1 | 25 | "
18J-0088Z | " | 22.5 | 0.2 | 178 |  | 1.89 | 1.872 | 0.018 | 7.706491 | MI_V3 | 1 | 25 | "
18J-0089Z | " | 22.5 | 0.2 | 178 |  | 1.892 | 1.875 | 0.017 | 7.706491 | MI_V3 | 1 | 25 | "
18J-0090Z | " | 22.6 | 0.2 | 178 |  | 1.888 | 1.871 | 0.017 | 7.709098 | MI_V3 | 1 | 25 | "
18J-0091Z | " | 22.6 | 0.1 | 177 |  | 1.89 | 1.873 | 0.017 | 7.665788 | MI_V3 | 1 | 25 | "
18J-0092Z | " | 22.6 | 0.1 | 178 |  | 1.886 | 1.869 | 0.017 | 7.709098 | MI_V3 | 1 | 25 | "
Reparaturen
18F-0061Z | 704143 | 24.8 | 0.3 | 178 |  | 1.878 | 1.866 | 0.012 | 7.766443 | MI_V3 | 1 | 25 | FA704914
Note on C19: 12.09.18
Note on C27: 18.09.18
Note on C28: 12.09.18
Note on C29: 18.09.18
Note on C30: 18.09.18
Note on C37: 18.09.18
Note on C54: 12.10.18
Note on C69: 13.06.18
Note on C71: 11.09.18
Note on C85: 12.10.18
Note on C89: 26.09.18
Note on C103: 11.09.18
Note on C108: 26.09.18
Note on C115: 21.08.18
Note on C127: 16.10.18
Note on C150: 11.09.18

## Nov
Cell # | Membran Batch FA | Temp Gas / [°C] | Temp Kat T1-T2 / [°C] | Gasfluss / [sccm / min] | Membrane V @ 13 bar/[V] | Cell V @ 13 bar/[V] | Cell V @ 0 bar [V] | Voltage Diff. / [V] | H2 Prod / [nmL/A] | Typ | Anzahl Layer | Strom / [A] | FA # | Bemerkungen |  | Bemerkungen | Visum | Jahr: | 2018
18K-0001Z-R | 704474 | 24.2 | 0 | 284 |  | 1.908 | 1.896 | 0.012 | 7.729032 | MA_V1 | 1 | 40 | FA704917 | Ersatz für 18C-0014Z-R/ Mem. grosses Pt. Loch (Rand)
18K-0002Z-R | 704536 | 24.3 | 0 | 282 |  | 1.911 | 1.903 | 0.008 | 7.677183 | MA_V2 | 1 | 40 | FA704916 | Ersatz für 1408-5215/ Mem. ????
18K-0003Z | 704695 | 24.5 | 0.1 | 285 |  | 1.868 | 1.844 | 0.024 | 7.764072 | MU1 | 1 | 40 | FA704192
18K-0004Z | " | 24.6 | 0 | 285 |  | 1.849 | 1.824 | 0.025 | 7.76668 | MU1 | 1 | 40 | "
18K-0005Z | " | 24.7 | 0.1 | 285 |  | 1.862 | 1.837 | 0.025 | 7.769289 | MU1 | 1 | 40 | "
18K-0006Z | " | 24.8 | 0.1 | 285 |  | 1.857 | 1.839 | 0.018 | 7.771897 | MU1 | 1 | 40 | "
18K-0007Z | " | 24.9 | 0.1 | 285 |  | 1.865 | 1.834 | 0.031 | 7.774506 | MU1 | 1 | 40 | " | Mem. leicht transp. Stellen
" | " | 24.5 | 0.1 | 285 |  | 1.871 | 1.84 | 0.031 | 7.764072 | MU1 | 1 | 40 | "
" | " | 25.8 | 0 | 284 |  | 1.868 | 1.831 | 0.037 | 7.770621 | MU1 | 1 | 40 | "
" | " | 23.2 | 0 | 285 |  | 1.873 | 1.856 | 0.017 | 7.730162 | MU1 | 1 | 40 | " | Vliese gew./ H-seitig 0.8mm
" | " | 24.6 | 0 | 285 |  | 1.855 | 1.84 | 0.015 | 7.76668 | MU1 | 1 | 40 | "
" | " | 25.9 | 0 | 284 |  | 1.848 | 1.834 | 0.014 | 7.77322 | MU1 | 1 | 40 | " | nach dem Spülen
18K-0008Z | " | 24.9 | 0.1 | 285 |  | 1.84 | 1.818 | 0.022 | 7.774506 | MU1 | 1 | 40 | " | Mem. leicht transp. Stellen
18K-0009Z | " | 25 | 0 | 284 |  | 1.842 | 1.823 | 0.019 | 7.749826 | MU1 | 1 | 40 | " | Mem. Kratzer
18K-0010Z | " | 25.2 | 0 | 284 |  | 1.846 | 1.819 | 0.027 | 7.755025 | MU1 | 1 | 40 | " | Mem. leicht transp. Stellen, Kratzer
18K-0011Z | " | 27.7 | 0.8 | 851 | 1.833 | 5.506 | 5.482 | 0.008 | 7.810829 | MU3 | 3 | 40 | FA704855
| " |  |  |  | 1.828
| " |  |  |  | 1.845
18K-0012Z | " | 25.1 | 0.1 | 570 | 1.83 | 3.642 | 3.613 | 0.0145 | 7.779723 | MU2 | 2 | 40 | FA704854
| " |  |  |  | 1.812
18K-0013Z | " | 24.8 | 0 | 571 | 1.823 | 3.642 | 3.607 | 0.0175 | 7.785532 | MU2 | 2 | 40 | "
| " |  |  |  | 1.819
18K-0014Z | " | 24.3 | 0.2 | 571 | 1.823 | 3.643 | 3.609 | 0.017 | 7.772467 | MU2 | 2 | 40 | "
| " |  |  |  | 1.82
18K-0015Z | 704700 | 25.6 | 0.4 | 868 | 1.778 | 7.096 | 7.03 | 0.0165 | 7.911251 | MU4 | 4 | 30 | FA704856
| " |  |  |  | 1.77
| " |  |  |  | 1.773
| " |  |  |  | 1.775
18K-0016Z | 704695 | 25.1 | 0 | 284 |  | 1.843 | 1.824 | 0.019 | 7.752425 | MU1 | 1 | 40 | FA705006 | Mem. leicht transp. Stellen
18K-0017Z | " | 25.2 | 0 | 284 |  | 1.833 | 1.818 | 0.015 | 7.755025 | MU1 | 1 | 40 | " | Mem. leicht transp. Stellen
18K-0018Z | " | 25.3 | 0 | 284 |  | 1.839 | 1.82 | 0.019 | 7.757624 | MU1 | 1 | 40 | " | Mem. Rand knapp
18K-0019Z | 704700 | 25.5 | 0 | 284 |  | 1.836 | 1.819 | 0.017 | 7.762823 | MU1 | 1 | 40 | "
18K-0020Z | " | 25.7 | 0 | 284 |  | 1.838 | 1.817 | 0.021 | 7.768021 | MU1 | 1 | 40 | "
18K-0021Z | " | 24.8 | 0.1 | 285 |  | 1.855 | 1.833 | 0.022 | 7.771897 | MU1 | 1 | 40 | "
18K-0022Z | " | 24.8 | 0.1 | 285 |  | 1.852 | 1.828 | 0.024 | 7.771897 | MU1 | 1 | 40 | "
18K-0023Z | " | 24.7 | 0 | 285 |  | 1.845 | 1.824 | 0.021 | 7.769289 | MU1 | 1 | 40 | "
18K-0024Z | " | 24.7 | 0 | 285 |  | 1.832 | 1.817 | 0.015 | 7.769289 | MU1 | 1 | 40 | "
18K-0025Z | " | 24.8 | 0 | 285 |  | 1.853 | 1.832 | 0.021 | 7.771897 | MU1 | 1 | 40 | "
18K-0026Z | " | 24.9 | 0 | 285 |  | 1.838 | 1.816 | 0.022 | 7.774506 | MU1 | 1 | 40 | "
18K-0027Z | " | 25 | 0 | 285 |  | 1.84 | 1.821 | 0.019 | 7.777114 | MU1 | 1 | 40 | "
18K-0028Z | " | 24.4 | 0.1 | 284 |  | 1.86 | 1.843 | 0.017 | 7.73423 | MU1 | 1 | 40 | "
18K-0029Z | " | 24.4 | 0 | 284 |  | 1.864 | 1.846 | 0.018 | 7.73423 | MU1 | 1 | 40 | "
18K-0030Z | " | 24.3 | 0 | 284 |  | 1.861 | 1.84 | 0.021 | 7.731631 | MU1 | 1 | 40 | " | Mem. leicht transp. Stellen
18K-0031Z | " | 24.3 | 0.1 | 284 |  | 1.867 | 1.846 | 0.021 | 7.731631 | MU1 | 1 | 40 | " | Mem. leicht transp. Stellen
18K-0032Z | " | 24.2 | 0 | 284 |  | 1.849 | 1.828 | 0.021 | 7.729032 | MU1 | 1 | 40 | "
18K-0033Z | 704142 | 23 | 0 | 178 |  | 1.871 | 1.854 | 0.017 | 7.719524 | MI_V3 | 1 | 25 | FA704918
18K-0034Z | " | 23.1 | 0.1 | 178 |  | 1.878 | 1.86 | 0.018 | 7.722131 | MI_V3 | 1 | 25 | "
18K-0035Z | " | 23.2 | 0.2 | 177 |  | 1.874 | 1.861 | 0.013 | 7.68134 | MI_V3 | 1 | 25 | "
18K-0036Z | " | 23.3 | 0.1 | 177 |  | 1.856 | 1.84 | 0.016 | 7.683932 | MI_V3 | 1 | 25 | "
18K-0037Z | " | 24 | 0.2 | 177 |  | 1.86 | 1.846 | 0.014 | 7.702076 | MI_V3 | 1 | 25 | "
18K-0038Z | " | 24.3 | 0.1 | 177 |  | 1.855 | 1.838 | 0.017 | 7.709852 | MI_V3 | 1 | 25 | "
18K-0039Z | " | 24.8 | 0.1 | 176 |  | 1.85 | 1.834 | 0.016 | 7.67918 | MI_V3 | 1 | 25 | "
18K-0040Z | " | 25.3 | 0 | 177 |  | 1.847 | 1.835 | 0.012 | 7.735772 | MI_V3 | 1 | 25 | "
18K-0041Z | " | 22.1 | 0 | 178 |  | 1.875 | 1.864 | 0.011 | 7.696064 | MI_V3 | 1 | 25 | "
18K-0042Z | " | 22.1 | 0 | 179 |  | 1.87 | 1.857 | 0.013 | 7.739301 | MI_V3 | 1 | 25 | "
18K-0043Z | " | 22.3 | 0.1 | 178 |  | 1.871 | 1.856 | 0.015 | 7.701278 | MI_V3 | 1 | 25 | "
18K-0044Z | " | 22.4 | 0 | 178 |  | 1.87 | 1.855 | 0.015 | 7.703884 | MI_V3 | 1 | 25 | "
18K-0045Z | " | 22.7 | 0.1 | 179 |  | 1.861 | 1.848 | 0.013 | 7.755028 | MI_V3 | 1 | 25 | "
18K-0046Z | " | 23 | 0.1 | 178 |  | 1.871 | 1.855 | 0.016 | 7.719524 | MI_V3 | 1 | 25 | "
18K-0047Z | " | 22.8 | 0.1 | 178 |  | 1.884 | 1.866 | 0.018 | 7.714311 | MI_V3 | 1 | 25 | "
18K-0048Z | " | 22.9 | 0 | 178 |  | 1.884 | 1.866 | 0.018 | 7.716917 | MI_V3 | 1 | 25 | "
18K-0049Z | " | 23 | 0.2 | 178 |  | 1.882 | 1.87 | 0.012 | 7.719524 | MI_V3 | 1 | 25 | "
18K-0050Z | " | 23.5 | 0 | 178 |  | 1.862 | 1.846 | 0.016 | 7.732557 | MI_V3 | 1 | 25 | "
18K-0051Z | " | 24 | 0 | 178 |  | 1.876 | 1.859 | 0.017 | 7.74559 | MI_V3 | 1 | 25 | "
18K-0052Z | " | 24.4 | 0 | 177 |  | 1.871 | 1.855 | 0.016 | 7.712444 | MI_V3 | 1 | 25 | "
18K-0053Z-R | 705085 | 24.9 | 0 | 276 |  | 1.916 | 1.905 | 0.011 | 7.528995 | SP-H2 | 1 | 40 | FA705092 | vormals 0236-0202-0312
18K-0054Z-R | " | 24.8 | 0 | 276 |  | 1.911 | 1.898 | 0.013 | 7.526469 | SP-H2 | 1 | 40 | " | vormals 0236-0203-0312
18K-0055Z | 704700 | 24.5 | 0 | 860 | 1.846 | 5.539 | 5.484 | 0.01833333 | 7.809476 | MU3 | 3 | 40 | FA705089
| " |  |  |  | 1.848
| 704701 |  |  |  | 1.845
18K-0056Z | " | 24.4 | 0 | 855 | 1.834 | 5.512 | 5.456 | 0.01866667 | 7.761463 | MU3 | 3 | 40 | "
| " |  |  |  | 1.838
| " |  |  |  | 1.84
18K-0057Z | " | 23.9 | 0 | 857 | 1.843 | 5.544 | 5.49 | 0.018 | 7.766546 | MU3 | 3 | 40 | "
| " |  |  |  | 1.856
| " |  |  |  | 1.845
18K-0058Z | " | 24 | 0 | 285 |  | 1.848 | 1.828 | 0.02 | 7.75103 | MU1 | 1 | 40 | FA705096 | Mem. kleines Punktloch
18K-0059Z | " | 24 | 0 | 284 |  | 1.839 | 1.823 | 0.016 | 7.723833 | MU1 | 1 | 40 | " | Mem. Kratzer
18K-0060Z | " | 25.1 | 0 | 283 |  | 1.841 | 1.822 | 0.019 | 7.725128 | MU1 | 1 | 40 | "
18K-0061Z-R | 705085 | 24.6 | 0.1 | 276 |  | 1.925 | 1.912 | 0.013 | 7.521417 | SP-H2 | 1 | 40 | FA705093 | vormals 0236-0759-2813
18K-0062Z-R | " | 24.8 | 0.3 | 276 |  | 1.92 | 1.906 | 0.014 | 7.526469 | SP-H2 | 1 | 40 | " | vormals 0236-1342-1615
18K-0063Z-R | " | 25.1 | 0.2 | 276 |  | 1.923 | 1.91 | 0.013 | 7.534047 | SP-H2 | 1 | 40 | " | vormals 0236-1468-4115
18K-0064Z-R | " | 25.3 | 0.3 | 275 |  | 1.922 | 1.909 | 0.013 | 7.511784 | SP-H2 | 1 | 40 | " | vormals 0236-1585-0716
18K-0065Z-R | " | 25.7 | 0 | 275 |  | 1.908 | 1.895 | 0.013 | 7.521852 | SP-H2 | 1 | 40 | " | vormals 0236-1779-0817
18K-0066Z-R | " | 25.1 | 0.3 | 276 |  | 1.915 | 1.902 | 0.013 | 7.534047 | SP-H2 | 1 | 40 | " | vormals 0522-0061-3616
18K-0067Z-R | " | 25.3 | 0.4 | 276 |  | 1.919 | 1.907 | 0.012 | 7.539099 | SP-H2 | 1 | 40 | " | vormals 0522-0063-3616
18K-0068Z-R | " | 25.6 | 0.7 | 276 |  | 1.925 | 1.914 | 0.011 | 7.546678 | SP-H2 | 1 | 40 | " | vormals 0522-0066-3716
18K-0069Z-R | " | 26 | 0.8 | 275 |  | 1.91 | 1.896 | 0.014 | 7.529402 | SP-H2 | 1 | 40 | " | vormals 0522-0093-0817
18K-0070Z-R | " | 26.4 | 0.3 | 275 |  | 1.914 | 1.902 | 0.012 | 7.53947 | SP-H2 | 1 | 40 | " | vormals 0522-0142-3217
18K-0071Z-R | 704701 | 24.5 | 0 | 282 |  | 1.886 | 1.872 | 0.014 | 7.682345 | MA_V1 | 1 | 40 | FA705183 | Mem. kleines Punktloch
18K-0072Z-R | " | 24.6 | 0.1 | 282 |  | 1.878 | 1.862 | 0.016 | 7.684926 | MA_V1 | 1 | 40 | "
18K-0073Z-R | " | 24.6 | 0 | 283 |  | 1.885 | 1.87 | 0.015 | 7.712177 | MA_V1 | 1 | 40 | "
18K-0074Z-R | " | 24.7 | 0 | 282 |  | 1.888 | 1.872 | 0.016 | 7.687507 | MA_V1 | 1 | 40 | "
18K-0075Z-R | " | 25.5 | 0 | 285 |  | 1.909 | 1.896 | 0.013 | 7.790157 | MA_V1 | 1 | 40 | "
18K-0076Z | " | 25.1 | 0.1 | 572 | 1.822 | 3.645 | 3.61 | 0.0175 | 7.80702 | MU2 | 2 | 40 | FA705003
| " |  |  |  | 1.823
18K-0077Z | " | 25.1 | 0 | 572 | 1.825 | 3.644 | 3.61 | 0.017 | 7.80702 | MU2 | 2 | 40 | "
| " |  |  |  | 1.819
18K-0078Z | " | 24.9 | 0 | 571 | 1.827 | 3.66 | 3.621 | 0.0195 | 7.788145 | MU2 | 2 | 40 | "
| " |  |  |  | 1.833
18K-0079Z | 704782 | 24.6 | 0 | 571 | 1.835 | 3.673 | 3.64 | 0.0165 | 7.780306 | MU2 | 2 | 40 | "
| " |  |  |  | 1.838
18K-0080Z | " | 25.2 | 0 | 572 | 1.828 | 3.659 | 3.627 | 0.016 | 7.809638 | MU2 | 2 | 40 | "
| " |  |  |  | 1.831
Reparaturen
17A-0069Z | 704464 | 24.6 | 0.1 | 859 | 1.805 | 7.233 | 7.19 | 0.01075 | 7.803016 | MU4 | 4 | 30 | FA705000 | Umbau auf 4 layer | Mem. kleines Ptloch
| " |  |  |  | 1.819 | [9 empty] | "
| " |  |  |  | 1.806 | [9 empty] | "
| " |  |  |  | 1.803 | [9 empty] | Z Elekt. neu
17F-0041Z | " | 24.2 | 0.3 | 861 | 1.8 | 7.211 | 7.17 | 0.01025 | 7.810676 | MU4 | 4 | 30 | " | "
| " |  |  |  | 1.801
| " |  |  |  | 1.807 | [9 empty] | Z Elekt. neu
| " |  |  |  | 1.803 | [9 empty] | Mem. grössere Ptlöcher
17J-0040Z | ???? | [6 empty] | 0 | 0 | MI_V3 | 1 | 25 | ??? |  | Spannung >2.4V>>> | O- Elektr. "Steg"
Membranen einseitig beheizt
( Heizstäbe, Temp. Sensoren stark verschoben)
Membranen einseitig beheizt
( Heizstäbe, Temp. Sensoren stark verschoben)
Note on C4: 12.10.18
Note on C5: 12.09.18
Note on C6: 23.10.18
Note on C28: 24.10.18
Note on C32: 23.10.18
Note on C35: 24.10.18
Note on C49: 06.11.18
Note on C69: 16.11.18
Note on C71: 24.10.18
Note on C73: 30.10.18
Note on C83: 16.11.18
Note on C93: 30.10.18
Note on C104: 13.11.18
Note on C116: 21.08.18

## Dec
Cell # | Membran Batch FA | Temp Gas / [°C] | Temp Kat T1-T2 / [°C] | Gasfluss / [sccm / min] | Membrane V @ 13 bar/[V] | Cell V @ 13 bar/[V] | Cell V @ 0 bar [V] | Voltage Diff. / [V] | H2 Prod / [nmL/A] | Typ | Anzahl Layer | Strom / [A] | FA # | Bemerkungen |  | Bemerkungen | Visum | Jahr: | 2018
18L-0001Z | 704782 | 25.5 | 0 | 570 | 1.849 | 3.685 | 3.656 | 0.0145 | 7.790157 | MU2 | 2 | 40 | FA705003
| " |  |  |  | 1.836
18L-0002Z | " | 25.2 | 0 | 570 | 1.838 | 3.675 | 3.645 | 0.015 | 7.782331 | MU2 | 2 | 40 | "
| " |  |  |  | 1.837
18L-0003Z | " | 24.9 | 0 | 571 | 1.841 | 3.691 | 3.657 | 0.017 | 7.788145 | MU2 | 2 | 40 | "
| " |  |  |  | 1.85
18L-0004Z | " | 25.2 | 0.1 | 571 | 1.858 | 3.705 | 3.671 | 0.017 | 7.795984 | MU2 | 2 | 40 | "
| " |  |  |  | 1.847
18L-0005Z | " | 25 | 0.1 | 572 | 1.844 | 3.69 | 3.658 | 0.016 | 7.804402 | MU2 | 2 | 40 | "
| " |  |  |  | 1.846
18L-0006Z | 703710 | 23.7 | 0.3 | 178 |  | 1.873 | 1.857 | 0.016 | 7.73777 | MI_V3 | 1 | 25 | FA705087
18L-0007Z | " | 23.7 | 0 | 178 |  | 1.878 | 1.859 | 0.019 | 7.73777 | MI_V3 | 1 | 25 | "
18L-0008Z | " | 23.6 | 0.1 | 178 |  | 1.87 | 1.855 | 0.015 | 7.735164 | MI_V3 | 1 | 25 | "
18L-0009Z | " | 23.6 | 0.1 | 177 |  | 1.862 | 1.851 | 0.011 | 7.691708 | MI_V3 | 1 | 25 | "
18L-0010Z | " | 23.3 | 0.1 | 177 |  | 1.879 | 1.866 | 0.013 | 7.683932 | MI_V3 | 1 | 25 | "
18L-0011Z | " | 23.4 | 0 | 177 |  | 1.869 | 1.853 | 0.016 | 7.686524 | MI_V3 | 1 | 25 | "
18L-0012Z | " | 23.4 | 0 | 177 |  | 1.885 | 1.873 | 0.012 | 7.686524 | MI_V3 | 1 | 25 | "
18L-0013Z | " | 23.3 | 0.1 | 176 |  | 1.88 | 1.869 | 0.011 | 7.64052 | MI_V3 | 1 | 25 | "
18L-0014Z | " | 23.3 | 0 | 177 |  | 1.883 | 1.867 | 0.016 | 7.683932 | MI_V3 | 1 | 25 | "
18L-0015Z | " | 23.3 | 0.1 | 177 |  | 1.868 | 1.853 | 0.015 | 7.683932 | MI_V3 | 1 | 25 | "
18L-0016Z | " | 23.3 | 0.1 | 177 |  | 1.88 | 1.865 | 0.015 | 7.683932 | MI_V3 | 1 | 25 | "
18L-0017Z | " | 23.3 | 0.1 | 177 |  | 1.865 | 1.853 | 0.012 | 7.683932 | MI_V3 | 1 | 25 | "
18L-0018Z | " | 23.4 | 0.1 | 177 |  | 1.864 | 1.852 | 0.012 | 7.686524 | MI_V3 | 1 | 25 | "
18L-0019Z | " | 23.4 | 0.1 | 177 |  | 1.869 | 1.853 | 0.016 | 7.686524 | MI_V3 | 1 | 25 | "
18L-0020Z | " | 23.5 | 0.1 | 177 |  | 1.868 | 1.852 | 0.016 | 7.689116 | MI_V3 | 1 | 25 | "
18L-0021Z | " | 23.5 | 0 | 177 |  | 1.864 | 1.848 | 0.016 | 7.689116 | MI_V3 | 1 | 25 | "
18L-0022Z | " | 23.5 | 0.1 | 177 |  | 1.875 | 1.858 | 0.017 | 7.689116 | MI_V3 | 1 | 25 | "
18L-0023Z | " | 23.6 | 0.1 | 177 |  | 1.866 | 1.848 | 0.018 | 7.691708 | MI_V3 | 1 | 25 | "
18L-0024Z | " | 23.6 | 0.1 | 177 |  | 1.865 | 1.852 | 0.013 | 7.691708 | MI_V3 | 1 | 25 | "
18L-0025Z | 704694 | 23.9 | 0 | 177 |  | 1.869 | 1.85 | 0.019 | 7.699484 | MI_V3 | 1 | 25 | "
18L-0026Z | " | 24.2 | 0 | 178 |  | 1.859 | 1.843 | 0.016 | 7.750804 | MI_V3 | 1 | 25 | "
18L-0027Z | " | 24.5 | 0 | 177 |  | 1.849 | 1.834 | 0.015 | 7.715036 | MI_V3 | 1 | 25 | "
18L-0028Z | " | 25.2 | 0.3 | 178 |  | 1.86 | 1.846 | 0.014 | 7.77687 | MI_V3 | 1 | 25 | "
18L-0029Z | " | 25.8 | 0.1 | 177 |  | 1.835 | 1.818 | 0.017 | 7.748731 | MI_V3 | 1 | 25 | "
18L-0030Z | " | 23.4 | 0.1 | 177 |  | 1.855 | 1.838 | 0.017 | 7.686524 | MI_V3 | 1 | 25 | "
18L-0031Z | " | 23.4 | 0.1 | 177 |  | 1.853 | 1.838 | 0.015 | 7.686524 | MI_V3 | 1 | 25 | "
18L-0032Z | " | 23.4 | 0.1 | 177 |  | 1.854 | 1.838 | 0.016 | 7.686524 | MI_V3 | 1 | 25 | "
18L-0033Z | " | 23.4 | 0 | 177 |  | 1.858 | 1.842 | 0.016 | 7.686524 | MI_V3 | 1 | 25 | "
18L-0034Z | " | 23.3 | 0 | 177 |  | 1.858 | 1.841 | 0.017 | 7.683932 | MI_V3 | 1 | 25 | "
18L-0035Z | " | 23.3 | 0.1 | 177 |  | 1.86 | 1.844 | 0.016 | 7.683932 | MI_V3 | 1 | 25 | "
18L-0036Z-R | 704782 | 24.6 | 0 | 284 |  | 1.886 | 1.871 | 0.015 | 7.739429 | MA_V1 | 1 | 40 | FA705183
18L-0037Z-R | " | 24.8 | 0 | 282 |  | 1.891 | 1.876 | 0.015 | 7.690088 | MA_V1 | 1 | 40 | "
18L-0038Z-R | " | 26 | 0.2 | 284 |  | 1.889 | 1.873 | 0.016 | 7.775819 | MA_V1 | 1 | 40 | "
18L-0039Z-R | " | 26.2 | 0.1 | 283 |  | 1.89 | 1.875 | 0.015 | 7.75362 | MA_V1 | 1 | 40 | FA705184
18L-0040Z-R | 704932 | 26.2 | 0.1 | 282 |  | 1.878 | 1.862 | 0.016 | 7.726222 | MA_V1 | 1 | 40 | " | Neue O-Elektrode
18L-0041Z-R | " | 26.2 | 0 | 283 |  | 1.871 | 1.856 | 0.015 | 7.75362 | MA_V1 | 1 | 40 | " | "
18L-0042Z-R | " | 26.1 | 0 | 283 |  | 1.88 | 1.865 | 0.015 | 7.75103 | MA_V1 | 1 | 40 | " | "
18L-0043Z-R | " | 25.3 | 0.1 | 284 |  | 1.884 | 1.868 | 0.016 | 7.757624 | MA_V1 | 1 | 40 | " | " | Mem. leicht transp. Stellen
18L-0044Z-R | " | 25.3 | 0.1 | 285 |  | 1.893 | 1.877 | 0.016 | 7.78494 | MA_V1 | 1 | 40 | " | " | "
18L-0045Z-R | " | 25.5 | 0.2 | 284 |  | 1.89 | 1.873 | 0.017 | 7.762823 | MA_V1 | 1 | 40 | " |  | "
18L-0046Z-R | " | 25.6 | 0.3 | 284 |  | 1.893 | 1.878 | 0.015 | 7.765422 | MA_V1 | 1 | 40 | "
18L-0047Z-R | 705085 | 24.7 | 0.2 | 278 |  | 1.897 | 1.886 | 0.011 | 7.578464 | SP-H2 | 1 | 40 | FA705188 | vormals 0236-0575-0413
18L-0048Z-R | " | 24.9 | 0.2 | 277 |  | 1.894 | 1.882 | 0.012 | 7.556274 | SP-H2 | 1 | 40 | " | vormals 0236-0630-0913
18L-0049Z-R | " | 24.6 | 0.3 | 276 |  | 1.901 | 1.891 | 0.01 | 7.521417 | SP-H2 | 1 | 40 | " | vormals 0236-1243-4614
18L-0050Z-R | " | 25.5 | 0.1 | 277 |  | 1.906 | 1.893 | 0.013 | 7.571485 | SP-H2 | 1 | 40 | " | vormals 0236-1377-2215
18L-0051Z-R | " | 25.9 | 0.1 | 277 |  | 1.898 | 1.886 | 0.012 | 7.581626 | SP-H2 | 1 | 40 | " | vormals 0236-1626-1816
18L-0052Z-R | " | 26.5 | 0 | 276 |  | 1.883 | 1.87 | 0.013 | 7.569412 | SP-H2 | 1 | 40 | " | vormals 0236-1781-0917
18L-00053Z | 704932 | 26.1 | 0.1 | 571 | 1.827 | 3.648 | 3.62 | 0.014 | 7.819502 | MU2 | 2 | 40 | FA496317
| " |  |  |  | 1.821
18L-00054Z | " | 26.2 | 0.2 | 571 | 1.818 | 3.634 | 3.608 | 0.013 | 7.822115 | MU2 | 2 | 40 | "
| " |  |  |  | 1.816
Reparaturen/ Tests
18H-0008Z |  | 23.8 | 0 | 174 |  |  |  | 0 | 7.566436 | MI_V3 | 1 | 25 | Test | (da GeräteUmbau auf MU1)
" | 704694 | 23.2 | 0 | 177 |  | 1.873 | 1.854 | 0.019 | 7.68134 | MI_V3 | 1 | 25 | FA705185 | Membranen, Vlies gewechselt
18H-0017Z |  | 23.7 | 0 | 174 |  |  |  | 0 | 7.563888 | MI_V3 | 1 | 25 | Test | (da GerätUmbau auf MU1)
" | 704694 | 22.9 | 0 | 177 |  | 1.87 | 1.852 | 0.018 | 7.673564 | MI_V3 | 1 | 25 | FA705185 | Membranen, Vlies gewechselt
17A-0098Z | 703710 | 23.6 | 0 | 176 |  | 1.871 | 1.856 | 0.015 | 7.648252 | MI_V3 | 1 | 25 | FA705098 | (Mem. Loch)
17L-0003Z | 704782 | 24.7 | 0 | 285 |  | 1.838 | 1.82 | 0.018 | 7.769289 | MU1 | 1 | 40 | FA705099 | (zuwenig Wasser)
17A-0070Z | 704932 | 24.5 | 0 | 858 | 1.841 | 5.528 | 5.477 | 0.017 | 7.791314 | MU3 | 3 | 40 | FA705186 | (stark verschmutzt)
| " |  |  |  | 1.842
| " |  |  |  | 1.845
17C-0062Z | " | 25.2 | 0 | 855 | 1.838 | 5.51 | 5.462 | 0.016 | 7.782331 | MU3 | 3 | 40 | FA705186 | (Spannung >6V >>>)
| " |  |  |  | 1.835
| " |  |  |  | 1.837
Note on C4: 13.11.18
Note on C14: 23.11.18
Note on C33: 27.11.18
Note on C44: 13.11.18
Note on C48: 28.11.18
Note on C55: 16.11.18
Note on C61: 28.11.18
Note on C71: 27.11.18
Note on C73: 27.11.18
Note on C74: 23.11.18
Note on C75: 13.11.18
Note on C76: 28.11.18

## allgemein
Typen | Layer
MU1 | 1
MU2 | 2
MU3 | 3
MU4 | 4
MU12 | 12
MI_V3 | 1
MI_V1 | 1
MI_V2 | 1
MA_V1 | 1
MA_V2 | 1
SP-H2 | 1

## Vergl.Mess.
Cell # | Membran # ¦ Batch # | Temp Gas / [°C] | Temp Kat T1-T2 / [°C] | Gasfluss / [sccm / min] | Membrane V @ 13 bar/[V] | Cell V @ 13 bar/[V] | Cell V @ 0 bar [V] | Voltage Diff. / [V] | H2 Prod / [nmL/A] | Typ | Anzahl Layer | Strom / [A] | FA # | Bemerkungen | Visum | Jahr: | 2017
16G-0041Z-R |  | 22.6 | 0.2 | 178 |  | 1.897 | 1.885 | 0.012 | 7.709098 | MI_V1 | 1 | 25 |  | Messung Dec 17
|  | 22.4 | 0.1 | 178 |  | 1.9 | 1.89 | 0.01 | 7.703884 | MI_V1 | 1 | 25 |  | Messung vor Auslief. Jan 18
17C-0039Z |  | 22.3 | 0 | 177 |  | 1.88 | 1.872 | 0.008 | 7.658012 | MI_V1 | 1 | 25 |  | Messung Dec 17
|  | 22.4 | 0.2 | 176 |  | 1.886 | 1.879 | 0.007 | 7.617324 | MI_V1 | 1 | 25 |  | Messung vor Auslief. Jan 18
17C-0042Z |  | 22.3 | 0.4 | 176 |  | 1.854 | 1.847 | 0.007 | 7.614746 | MI_V1 | 1 | 25 |  | Messung Dec 17
|  | 22.4 | 0.2 | 177 |  | 1.862 | 1.855 | 0.007 | 7.660604 | MI_V1 | 1 | 25 |  | Messung vor Auslief. Jan 18
17L-0003Z |  | 24.3 | 0.7 | 285 |  | 1.847 | 1.834 | 0.013 | 7.758855 | MU1 | 1 | 40
|  | 22.4 | 0.3 | 286 |  | 1.851 | 1.838 | 0.013 | 7.736344 | MU1 | 1 | 40 |  | Messung vor Auslief. Jan 18
17L-0004Z |  | 24.4 | 1.2 | 285 |  | 1.854 | 1.843 | 0.011 | 7.761463 | MU1 | 1 | 40
|  | 22.6 | 0.6 | 285 |  | 1.872 | 1.86 | 0.012 | 7.714511 | MU1 | 1 | 40 |  | Messung vor Auslief. Jan 18
17L-0005Z |  | 24.6 | 0.9 | 286 |  | 1.845 | 1.834 | 0.011 | 7.793932 | MU1 | 1 | 40
|  | 22.9 | 0.5 | 285 |  | 1.866 | 1.857 | 0.009 | 7.722337 | MU1 | 1 | 40 |  | Messung vor Auslief. Jan 18
17L-0006Z |  | 24.8 | 1 | 286 |  | 1.854 | 1.842 | 0.012 | 7.799167 | MU1 | 1 | 40
|  | 23.5 | 0.3 | 285 |  | 1.864 | 1.851 | 0.013 | 7.737987 | MU1 | 1 | 40 |  | Messung vor Auslief. Jan 18